## Hoja1
id_mineral | rec_au | rec_ag
10153 | 66.51% | 66.51%
10446 | 68.33% | 68.33%
13671 | 92.15% | 92.15%
13907 | 93.58% | 93.58%
14054 | 88.72% | 88.72%
14884 | #DIV/0! | #DIV/0!
15252 | 78.52% | 78.52%
15639 | 51.61% | 51.61%
15831 | 89.92% | 89.92%
16299 | 88.72% | 88.72%
310 | #DIV/0! | #DIV/0!
1604 | 70.07% | 70.07%
20053
20341 | 88.24% | 88.24%
21255
20341 | 88.24% | 88.24%
21255
290 | 88.71% | 88.71%
823 | #DIV/0! | #DIV/0!
856 | 88.62% | 88.62%
1059 | 88.15% | 88.15%
1519 | 88.57% | 88.57%
1646 | 88.6% | 88.6%
1656 | 84.07% | 84.07%
1706 | 88.49% | 88.49%
1656 | 84.96% | 84.96%
1104 | #DIV/0! | #DIV/0!
1104 | #DIV/0! | #DIV/0!
2001 | 88.57% | 88.57%
2001 | #DIV/0! | #DIV/0!
1992 | 85.45% | 85.45%
1992 | 86.36% | 86.36%
2486 | 37.79% | 37.79%
2570 | 88.5% | 88.5%
2486 | 38.93% | 38.93%
2671 | 85.82% | 85.82%
2675 | #DIV/0! | #DIV/0!
2676 | #DIV/0! | #DIV/0!
2694 | #DIV/0! | #DIV/0!
2697 | #DIV/0! | #DIV/0!
2671 | 86.52% | 86.52%
2676 | #DIV/0! | #DIV/0!
2881 | 100% | 100%
2881 | 79.17% | 79.17%
2932 | 86.11% | 86.11%
2935 | 82.86% | 82.86%
2881 | 80.56% | 80.56%
2881 | 82.76% | 82.76%
2932 | 88.19% | 88.19%
2935 | 83.81% | 83.81%
3164 | 73.19% | 73.19%
1519 | 85.76% | 85.76%
3164 | 74.64% | 74.64%
3395 | 85.82% | 85.82%
3385 | 50.52% | 50.52%
3598 | #DIV/0! | #DIV/0!
3616 | 81.08% | 81.08%
3667 | 75% | 75%
3669 | #DIV/0! | #DIV/0!
3616 | 82.43% | 82.43%
377 | #DIV/0! | #DIV/0!
4243 | 81.38% | 81.38%
4238 | 79.56% | 79.56%
4243 | 82.76% | 82.76%
4238 | 80.29% | 80.29%
4330 | 81.06% | 81.06%
4331 | 63.5% | 63.5%
4596 | 88.43% | 88.43%
4640 | 88% | 88%
4661 | 81.12% | 81.12%
4696 | 88.12% | 88.12%
4661 | 82.52% | 82.52%
1193 | 50.29% | 50.29%
1195 | 88.32% | 88.32%
544 | #DIV/0! | #DIV/0!
5333 | #DIV/0! | #DIV/0!
5359 | 79.14% | 79.14%
5404 | #DIV/0! | #DIV/0!
5359 | 80.58% | 80.58%
5889 | 88.89% | 88.89%
5894 | 88.49% | 88.49%
5995 | #DIV/0! | #DIV/0!
6082 | 79.14% | 79.14%
6082 | 80.58% | 80.58%
6379 | 88.49% | 88.49%
6387 | 88.51% | 88.51%
6488 | 88.03% | 88.03%
33 | 88.35% | 88.35%
6763 | 88.03% | 88.03%
6875 | 88.24% | 88.24%
6936 | #DIV/0! | #DIV/0!
6998 | 88% | 88%
7321 | #DIV/0! | #DIV/0!
7248 | 85.19% | 85.19%
7374 | 88.28% | 88.28%
7321 | #DIV/0! | #DIV/0!
7248 | 86.67% | 86.67%
7577 | 88.61% | 88.61%
8128 | 88.65% | 88.65%
8152 | 88.15% | 88.15%
8262 | 88.24% | 88.24%
8369 | 100% | 100%
9154 | 88.24% | 88.24%
9291 | #DIV/0! | #DIV/0!
9295 | #DIV/0! | #DIV/0!
9575 | 88.46% | 88.46%
9733 | 88.14% | 88.14%
9755 | 88.46% | 88.46%
9907 | 85.25% | 85.25%
10002 | #DIV/0! | #DIV/0!
9907 | 87.7% | 87.7%
10384 | #DIV/0! | #DIV/0!
10387 | 88.15% | 88.15%
10429 | 88.19% | 88.19%
10479 | 88.61% | 88.61%
10600 | #DIV/0! | #DIV/0!
10619 | #DIV/0! | #DIV/0!
10600 | #DIV/0! | #DIV/0!
10742 | 85.11% | 85.11%
10742 | 86.52% | 86.52%
11061 | 90.32% | 90.32%
11266 | 90.48% | 90.48%
11356 | #DIV/0! | #DIV/0!
11357 | #DIV/0! | #DIV/0!
11379 | 89.86% | 89.86%
11502 | #DIV/0! | #DIV/0!
11668 | 89.43% | 89.43%
11697 | 88.11% | 88.11%
11702 | 88.46% | 88.46%
11746 | 88.24% | 88.24%
11746 | 89.54% | 89.54%
12170 | 89.44% | 89.44%
12236 | 82.17% | 82.17%
12236 | 83.72% | 83.72%
12469 | 100% | 100%
12480 | 87.85% | 87.85%
12667 | #DIV/0! | #DIV/0!
1891 | 85.87% | 85.87%
12823 | #DIV/0! | #DIV/0!
12824 | #DIV/0! | #DIV/0!
13250 | 88.06% | 88.06%
13455 | 88.24% | 88.24%
35 | 48.22% | 48.22%
13533 | #DIV/0! | #DIV/0!
13537 | 88.37% | 88.37%
13730 | 87.2% | 87.2%
13730 | 88% | 88%
13875 | #DIV/0! | #DIV/0!
13879 | 86.23% | 86.23%
13904 | 88.3% | 88.3%
13908 | 88.49% | 88.49%
13950 | #DIV/0! | #DIV/0!
13932 | 65.46% | 65.46%
13879 | 88.41% | 88.41%
13950 | #DIV/0! | #DIV/0!
13932 | 66.57% | 66.57%
14054 | #DIV/0! | #DIV/0!
14093 | #DIV/0! | #DIV/0!
14101 | 42.44% | 42.44%
14123 | 88.59% | 88.59%
14142 | 77.01% | 77.01%
14143 | 83.08% | 83.08%
14172 | 88.89% | 88.89%
14101 | 43.56% | 43.56%
14142 | 78.21% | 78.21%
14143 | 84.1% | 84.1%
14198 | 88.57% | 88.57%
14142 | 79.1% | 79.1%
14143 | 84.62% | 84.62%
14317 | 89.15% | 89.15%
14446 | 89.47% | 89.47%
14434 | 88.89% | 88.89%
14676 | 88.4% | 88.4%
15022 | 89.13% | 89.13%
15344 | #DIV/0! | #DIV/0!
15486 | #DIV/0! | #DIV/0!
15510 | #DIV/0! | #DIV/0!
15511 | #DIV/0! | #DIV/0!
440 | 88.2% | 88.2%
446 | 88.49% | 88.49%
453 | 88.35% | 88.35%
15655 | 88.71% | 88.71%
15668 | #DIV/0! | #DIV/0!
15710 | 88.37% | 88.37%
15798 | 88.24% | 88.24%
319 | 93.84% | 93.84%
320 | 87.38% | 87.38%
350 | 92.71% | 92.71%
351 | 91.7% | 91.7%
352 | 93.14% | 93.14%
353 | 93.64% | 93.64%
381 | 91.72% | 91.72%
382 | 94.46% | 94.46%
383 | 90.13% | 90.13%
392 | 94.48% | 94.48%
371 | 90.83% | 90.83%
376 | 100% | 100%
357 | 90.84% | 90.84%
366 | 93.85% | 93.85%
377 | 93.92% | 93.92%
379 | 94.02% | 94.02%
15916 | 88.72% | 88.72%
15997 | #DIV/0! | #DIV/0!
16036 | #DIV/0! | #DIV/0!
1369 | 88.65% | 88.65%
3 | 86.61% | 86.61%
7 | 88.05% | 88.05%
10 | 88.09% | 88.09%
11 | 88.03% | 88.03%
8 | 88.01% | 88.01%
9 | 90.65% | 90.65%
222 | 81.78% | 81.78%
223 | 87.46% | 87.46%
2 | 86.27% | 86.27%
3 | 88.36% | 88.36%
4 | 87.19% | 87.19%
16346 | 88.52% | 88.52%
16234 | 89.47% | 89.47%
476 | 53.68% | 53.68%
337 | 76.27% | 76.27%
16426 | 88.22% | 88.22%
16427 | 88.4% | 88.4%
16428 | 88.2% | 88.2%
16436 | 44.27% | 44.27%
1424 | 94.94% | 94.94%
16501 | 75.07% | 75.07%
16514 | 55.39% | 55.39%
16436 | 45.04% | 45.04%
16594 | 54.12% | 54.12%
16501 | 76.45% | 76.45%
16514 | 56.43% | 56.43%
16594 | 55.2% | 55.2%
481 | 88.24% | 88.24%
482 | 85.09% | 85.09%
1980 | 63.68% | 63.68%
16436 | 45.8% | 45.8%
16698 | 67.7% | 67.7%
16699 | 71.3% | 71.3%
16711 | 78.55% | 78.55%
16808 | 85.59% | 85.59%
16501 | 76.45% | 76.45%
16934 | 62.46% | 62.46%
16895 | 78% | 78%
16896 | 74.13% | 74.13%
16938 | 63.05% | 63.05%
411 | 66.89% | 66.89%
412 | 68.11% | 68.11%
413 | 33.53% | 33.53%
414 | 30.06% | 30.06%
16906 | 75.09% | 75.09%
16973 | 66.1% | 66.1%
16974 | 58.08% | 58.08%
16698 | 68.94% | 68.94%
16699 | 72.2% | 72.2%
16711 | 79.71% | 79.71%
16808 | 86.49% | 86.49%
16934 | 63.46% | 63.46%
16975 | 70.06% | 70.06%
16976 | 56.21% | 56.21%
16895 | 79.1% | 79.1%
16896 | 75.24% | 75.24%
16938 | 64.03% | 64.03%
16906 | 76.12% | 76.12%
16973 | 67.23% | 67.23%
16974 | 59.28% | 59.28%
17191 | 66.84% | 66.84%
16975 | 71.04% | 71.04%
16976 | 57.52% | 57.52%
17318 | 88.45% | 88.45%
17356 | 88.65% | 88.65%
17380 | #DIV/0! | #DIV/0!
17191 | 76.32% | 76.32%
17418 | 85.94% | 85.94%
17191 | 75.26% | 75.26%
17422 | 59.29% | 59.29%
17431 | 88.55% | 88.55%
17481 | 88.72% | 88.72%
17495 | 88.72% | 88.72%
17496 | 91.86% | 91.86%
17517 | 39.04% | 39.04%
17498 | 88.33% | 88.33%
0 | #DIV/0! | #DIV/0!
17500 | 89.15% | 89.15%
17418 | 86.72% | 86.72%
0 | #DIV/0! | #DIV/0!
0 | #DIV/0! | #DIV/0!
0 | #DIV/0! | #DIV/0!
0 | #DIV/0! | #DIV/0!
0 | #DIV/0! | #DIV/0!
0 | #DIV/0! | #DIV/0!
17597 | #DIV/0! | #DIV/0!
17422 | 60.24% | 60.24%
0 | #DIV/0! | #DIV/0!
0 | #DIV/0! | #DIV/0!
17598 | 73.66% | 73.66%
17673 | 75.05% | 75.05%
17728 | 77.2% | 77.2%
17737 | 89.12% | 89.12%
17742 | 91.24% | 91.24%
17517 | 40.03% | 40.03%
0 | #DIV/0! | #DIV/0!
17631 | 88.43% | 88.43%
17733 | 65.52% | 65.52%
17640 | 73.08% | 73.08%
17795 | 88.66% | 88.66%
0 | #DIV/0! | #DIV/0!
17767 | 89.37% | 89.37%
17768 | 88.55% | 88.55%
17774 | 88.24% | 88.24%
17598 | 74.62% | 74.62%
17680 | 67.45% | 67.45%
17782 | 89.18% | 89.18%
17825 | 88.65% | 88.65%
0 | #DIV/0! | #DIV/0!
0 | #DIV/0! | #DIV/0!
17885 | 89.65% | 89.65%
17889 | 89.97% | 89.97%
17673 | 76.16% | 76.16%
17728 | 78.28% | 78.28%
17771 | 87.01% | 87.01%
17867 | 72.65% | 72.65%
17640 | 74.04% | 74.04%
17733 | 66.67% | 66.67%
17917 | 69.17% | 69.17%
17952 | 73.44% | 73.44%
1526 | 88.12% | 88.13%
1527 | 88.17% | 88.17%
1528 | 88.26% | 88.26%
47 | 88.05% | 88.05%
365 | 86.67% | 86.67%
2104 | 87.96% | 87.96%
2106 | 74.14% | 74.14%
2010 | 87.67% | 87.67%
2126 | 50.98% | 50.98%
2127 | 55.1% | 55.1%
2128 | 88.08% | 88.08%
17680 | 68.48% | 68.48%
17985 | 64.05% | 64.05%
17994 | 88.32% | 88.32%
2110 | 47.94% | 47.94%
2111 | 49.78% | 49.78%
17908 | 68.54% | 68.54%
17943 | 80.55% | 80.55%
17977 | 76.5% | 76.5%
17979 | 80% | 80%
18004 | 88.05% | 88.05%
18006 | 79.59% | 79.59%
18007 | 74.59% | 74.59%
18011 | 76.54% | 76.54%
18015 | 89.1% | 89.1%
1531 | 34.17% | 34.17%
17962 | 56.08% | 56.08%
18008 | 39.52% | 39.52%
18017 | 92.03% | 92.03%
18092 | 88.17% | 88.17%
18095 | #DIV/0! | #DIV/0!
17771 | 88.19% | 88.19%
17867 | 73.5% | 73.5%
17917 | 70.28% | 70.28%
18099 | 75.08% | 75.08%
1533 | 86.59% | 86.59%
1534 | 83.33% | 83.33%
1535 | 88.36% | 88.36%
1536 | 88.16% | 88.16%
17952 | 74.22% | 74.22%
18051 | 83.25% | 83.25%
18075 | 88.21% | 88.21%
18091 | 88.29% | 88.29%
18124 | 88.15% | 88.15%
18128 | 90.23% | 90.23%
17985 | 65.03% | 65.03%
18089 | 89.78% | 89.78%
18177 | 88.1% | 88.1%
18178 | 88% | 88%
18195 | 88.61% | 88.61%
18196 | 88.1% | 88.1%
17908 | 69.6% | 69.6%
17943 | 81.5% | 81.5%
17977 | 77.56% | 77.56%
17979 | 81.08% | 81.08%
18006 | 80.55% | 80.55%
18007 | 75.52% | 75.52%
18011 | 77.62% | 77.62%
1531 | 35% | 35%
18137 | 88.16% | 88.16%
18144 | 88.34% | 88.34%
18152 | 88.17% | 88.17%
18192 | 88.07% | 88.07%
18148 | 88.25% | 88.25%
18197 | 88.17% | 88.17%
18199 | 88.55% | 88.55%
18201 | 88.42% | 88.42%
18206 | 88.27% | 88.27%
18209 | 88.21% | 88.21%
17962 | 57.14% | 57.14%
18008 | 40.62% | 40.63%
0 | #DIV/0! | #DIV/0!
18198 | 89.11% | 89.11%
18200 | 90.05% | 90.05%
18202 | 88.93% | 88.93%
18205 | 89.72% | 89.72%
18212 | 89.04% | 89.04%
18218 | 88.31% | 88.31%
18224 | 88.17% | 88.17%
18227 | 88.27% | 88.27%
18228 | 88.36% | 88.36%
18234 | 88.89% | 88.89%
18238 | 89.08% | 89.08%
18241 | 89.18% | 89.18%
18265 | 88.15% | 88.15%
1539 | 88.08% | 88.08%
1540 | 88.2% | 88.2%
18099 | 76.05% | 76.05%
1533 | 87.46% | 87.46%
1534 | 84% | 84%
18216 | 88.3% | 88.3%
18222 | 88.29% | 88.29%
18252 | 88.2% | 88.2%
18280 | 64.09% | 64.09%
18284 | 77.22% | 77.22%
18293 | 81.56% | 81.56%
18298 | 88.25% | 88.25%
0 | #DIV/0! | #DIV/0!
18308 | 83.05% | 83.05%
18314 | 88.29% | 88.29%
1531 | 35.42% | 35.42%
18051 | 84.29% | 84.29%
18291 | 78.59% | 78.59%
18311 | 83.5% | 83.5%
18313 | 65.03% | 65.03%
18315 | 85.02% | 85.02%
18321 | 83.16% | 83.16%
18322 | 88.12% | 88.13%
18327 | 80.06% | 80.06%
18333 | 43.5% | 43.5%
18338 | 89.36% | 89.36%
18342 | 88.21% | 88.21%
18267 | 84.18% | 84.18%
18295 | 80.11% | 80.11%
18324 | 80.08% | 80.08%
18332 | 88.1% | 88.1%
18340 | 88.01% | 88.01%
18341 | 86.24% | 86.24%
18356 | 88.22% | 88.22%
18359 | 88.34% | 88.34%
18360 | 88.6% | 88.6%
18379 | 88.04% | 88.04%
18380 | 88.08% | 88.08%
18394 | 43.02% | 43.02%
18283 | 88.17% | 88.17%
18288 | 64.18% | 64.18%
18289 | 88.3% | 88.3%
18290 | 69.16% | 69.16%
18300 | 88.99% | 88.99%
18361 | 89.13% | 89.13%
18372 | 72.09% | 72.09%
18313 | 66.12% | 66.12%
18296 | 85.16% | 85.16%
18388 | 88.21% | 88.21%
18408 | 88.37% | 88.37%
18410 | 88.05% | 88.05%
18280 | 65.04% | 65.04%
18284 | 78.38% | 78.38%
18293 | 82.79% | 82.79%
18308 | 84.2% | 84.2%
1531 | 35.83% | 35.83%
18335 | 84.43% | 84.43%
18337 | 70.63% | 70.63%
18339 | 78.35% | 78.35%
1544 | 88.74% | 88.74%
1547 | 88.04% | 88.04%
1548 | 85.52% | 85.52%
18267 | 85.2% | 85.2%
18291 | 79.47% | 79.47%
18311 | 84.49% | 84.49%
18315 | 86.14% | 86.14%
18321 | 84.2% | 84.2%
18327 | 81.11% | 81.11%
18333 | 44.63% | 44.63%
18412 | 88.42% | 88.42%
18414 | 90.23% | 90.23%
18415 | 88.19% | 88.19%
18418 | 89.32% | 89.32%
18421 | 89.2% | 89.2%
18422 | 88.1% | 88.1%
18423 | 88.01% | 88.01%
18430 | 88.03% | 88.03%
18432 | 88.2% | 88.2%
1552 | 88.39% | 88.39%
1553 | 88.25% | 88.25%
1554 | 88.09% | 88.09%
1555 | 88.27% | 88.27%
18401 | 82.03% | 82.03%
18403 | 81.06% | 81.06%
18295 | 81% | 81%
18324 | 81.1% | 81.1%
18341 | 87.3% | 87.3%
18394 | 44.15% | 44.15%
18426 | 88.96% | 88.96%
18436 | 88.17% | 88.17%
18447 | 88.17% | 88.17%
18452 | 88.17% | 88.17%
18453 | 88.06% | 88.06%
18455 | 83.33% | 83.33%
18460 | 88.32% | 88.32%
18462 | 88.74% | 88.74%
18463 | 88.46% | 88.46%
18468 | 88.21% | 88.21%
18288 | 65.3% | 65.3%
18290 | 70.04% | 70.04%
18372 | 73.13% | 73.13%
18394 | 45.28% | 45.28%
18444 | 91.06% | 91.06%
18446 | 88.34% | 88.34%
18467 | 84.53% | 84.53%
18469 | 89.18% | 89.18%
18470 | 73.17% | 73.17%
18472 | 88% | 88%
18473 | 88.44% | 88.44%
18474 | 88.14% | 88.14%
18475 | 88.05% | 88.05%
18476 | 88.21% | 88.21%
18477 | 88.36% | 88.36%
18478 | 88.19% | 88.19%
18479 | 88.22% | 88.22%
1556 | 73.21% | 73.21%
1557 | 88.04% | 88.04%
1558 | 70.59% | 70.59%
18296 | 86.16% | 86.16%
18497 | 82.07% | 82.07%
18498 | 87.25% | 87.25%
18499 | 83.19% | 83.19%
18401 | 83.41% | 83.41%
18403 | 82.06% | 82.06%
1548 | 86.53% | 86.53%
18335 | 85.61% | 85.61%
18337 | 71.33% | 71.33%
18507 | 93.83% | 93.83%
18517 | 85.54% | 85.54%
502 | 88.54% | 88.54%
504 | 43.08% | 43.08%
18339 | 79.65% | 79.65%
18455 | 84.67% | 84.67%
371 | 88.41% | 88.41%
374 | 88.38% | 88.38%
1556 | 74.14% | 74.14%
1558 | 71.24% | 71.24%
18467 | 85.62% | 85.62%
18470 | 74.55% | 74.55%
18497 | 83.1% | 83.1%
18498 | 88.24% | 88.24%
18499 | 84.07% | 84.07%
18520 | 88.08% | 88.08%
18533 | 88.72% | 88.72%
18517 | 87.35% | 87.35%
18511 | 90% | 90%
18522 | 88.27% | 88.27%
18524 | 89.58% | 89.58%
18539 | 88.28% | 88.28%
18520 | 90.69% | 90.69%
18522 | 90.46% | 90.46%
18523 | 100% | 100%
18523 | 88.75% | 88.75%
18542 | 89.91% | 89.91%
18543 | 88.4% | 88.4%
18544 | 88.59% | 88.59%
18545 | 88.56% | 88.56%
18546 | 88.85% | 88.85%
18547 | 89.02% | 89.02%
18548 | 88.75% | 88.75%
18549 | 90.46% | 90.46%
18557 | 89.03% | 89.03%
18558 | 88.58% | 88.58%
18560 | 88.34% | 88.34%
18563 | 88.33% | 88.33%
18538 | 88.87% | 88.87%
18551 | 89.35% | 89.35%
18553 | 89.34% | 89.34%
18564 | 88.2% | 88.2%
18565 | 73.08% | 73.08%
18566 | 44.91% | 44.91%
18567 | 88.63% | 88.63%
18574 | 88.46% | 88.46%
18576 | 88.51% | 88.51%
18584 | 89.09% | 89.09%
1541 | 89.02% | 89.02%
1542 | 88.24% | 88.24%
1543 | 88.11% | 88.11%
1559 | 88.42% | 88.42%
1560 | 88.51% | 88.51%
1561 | 88.14% | 88.14%
1562 | 91.79% | 91.79%
1563 | 88.1% | 88.1%
1564 | 88.16% | 88.16%
1567 | 88.1% | 88.1%
1568 | 91.52% | 91.52%
1569 | 91.3% | 91.3%
18569 | 44.62% | 44.62%
18570 | 79.17% | 79.17%
18571 | 44.1% | 44.1%
18575 | 88.29% | 88.29%
18577 | 88.32% | 88.32%
18581 | 79.53% | 79.53%
18582 | 88.25% | 88.25%
18586 | 90.71% | 90.71%
18593 | 88.14% | 88.14%
18583 | 84.87% | 84.87%
18585 | 84.45% | 84.45%
18604 | 88.46% | 88.46%
18607 | 88.83% | 88.83%
18608 | 88.77% | 88.77%
18611 | 88.73% | 88.73%
18612 | 88.7% | 88.7%
18613 | 88.32% | 88.32%
18568 | 69.41% | 69.41%
18602 | 88.09% | 88.09%
18605 | 85.16% | 85.16%
18606 | 69.4% | 69.4%
18609 | 88.12% | 88.13%
18610 | 88.41% | 88.41%
18614 | 89.03% | 89.03%
18615 | 89.41% | 89.41%
18617 | 89.49% | 89.49%
234 | 84.08% | 84.08%
18580 | 84.48% | 84.48%
18616 | 88.61% | 88.61%
18565 | 74.21% | 74.21%
18566 | 45.53% | 45.53%
18568 | 70.59% | 70.59%
18569 | 45.38% | 45.38%
18570 | 80.09% | 80.09%
18571 | 45.65% | 45.65%
18581 | 80.03% | 80.03%
18620 | 88.77% | 88.77%
18621 | 88.35% | 88.35%
18618 | 89.02% | 89.02%
18619 | 89.01% | 89.01%
18622 | 77.05% | 77.05%
18623 | 88.43% | 88.43%
18624 | 81.66% | 81.66%
18625 | 83.28% | 83.28%
18626 | 81.13% | 81.13%
18627 | 88.36% | 88.36%
18628 | 83.07% | 83.07%
18583 | 85.17% | 85.17%
18585 | 85.25% | 85.25%
18605 | 86.26% | 86.26%
18606 | 70.26% | 70.26%
18629 | 88.21% | 88.21%
18630 | 89.27% | 89.27%
18631 | 88.1% | 88.1%
18632 | 88.89% | 88.89%
18633 | 91.41% | 91.41%
18634 | 84.26% | 84.26%
1565 | 88.21% | 88.21%
1566 | 88.34% | 88.34%
1570 | 92.06% | 92.06%
1571 | 88.13% | 88.13%
1572 | 88.74% | 88.74%
1573 | 92.36% | 92.36%
1574 | 88.56% | 88.56%
1575 | 91.15% | 91.15%
1576 | 88.89% | 88.89%
1577 | 89.6% | 89.6%
1578 | 88.24% | 88.24%
1579 | 88.73% | 88.73%
1580 | 88.89% | 88.89%
1582 | 90.05% | 90.05%
18580 | 85.17% | 85.17%
1583 | 88.09% | 88.09%
1584 | 88.24% | 88.24%
1585 | 88.18% | 88.18%
1586 | 88.16% | 88.16%
1589 | 88.11% | 88.11%
1590 | 89.23% | 89.23%
1591 | 90.24% | 90.24%
1592 | 88.16% | 88.16%
1593 | 88.83% | 88.83%
1594 | 88.01% | 88.01%
1595 | 88.01% | 88.01%
1599 | 90.26% | 90.26%
1600 | 88.87% | 88.87%
1601 | 88.9% | 88.9%
1602 | 88.24% | 88.24%
18635 | 88.48% | 88.48%
18638 | 88.52% | 88.52%
18640 | 89.06% | 89.06%
18642 | 91.19% | 91.19%
18643 | 90.13% | 90.13%
18644 | 90% | 90%
18653 | 89.15% | 89.15%
1581 | 90.12% | 90.12%
1587 | 89.7% | 89.7%
1588 | 88.08% | 88.08%
1603 | 88.21% | 88.21%
1604 | 88.83% | 88.83%
1605 | 90.04% | 90.04%
1606 | 88.16% | 88.16%
1607 | #DIV/0! | #DIV/0!
1608 | 88.47% | 88.47%
1609 | 88.28% | 88.28%
1610 | 89.11% | 89.11%
1611 | 88.19% | 88.19%
1612 | 88.1% | 88.1%
1613 | 88.28% | 88.28%
1614 | 88.17% | 88.17%
1615 | #DIV/0! | #DIV/0!
1616 | #DIV/0! | #DIV/0!
1617 | 91.23% | 91.23%
1618 | 91.23% | 91.23%
1619 | 91.83% | 91.83%
1620 | 91.46% | 91.46%
1621 | 90.68% | 90.68%
1622 | 88.41% | 88.41%
1623 | 88.16% | 88.16%
1624 | 89.63% | 89.63%
1625 | 88.24% | 88.24%
1626 | 88.32% | 88.32%
1627 | 88.4% | 88.4%
1628 | 88.08% | 88.08%
1629 | 88.14% | 88.14%
1630 | 88.13% | 88.13%
18634 | 85.41% | 85.41%
18622 | 78.03% | 78.03%
18624 | 82.1% | 82.1%
18625 | 84.23% | 84.23%
18626 | 82.31% | 82.31%
18628 | 84.06% | 84.06%
18648 | 88.26% | 88.26%
18649 | 88.01% | 88.01%
18652 | 88.04% | 88.04%
18655 | 90.09% | 90.09%
18672 | 88.7% | 88.7%
18679 | 88% | 88%
18681 | 86.6% | 86.6%
18683 | 90.73% | 90.73%
18685 | 88.7% | 88.7%
18686 | 92.44% | 92.44%
18692 | 89.81% | 89.81%
18694 | 88.71% | 88.71%
18696 | 89.64% | 89.64%
18698 | 88.47% | 88.47%
18717 | 88.56% | 88.56%
18721 | 88.91% | 88.91%
18730 | 90.03% | 90.03%
18657 | 90% | 90%
18659 | 92.23% | 92.23%
18664 | 86.42% | 86.42%
18668 | 90.02% | 90.02%
18674 | 92.73% | 92.73%
18678 | 90.09% | 90.09%
18732 | 88.1% | 88.1%
18734 | 90.16% | 90.16%
18742 | 90.11% | 90.11%
18743 | 89.38% | 89.38%
18744 | 88.16% | 88.16%
18747 | 88.18% | 88.18%
18748 | 89.83% | 89.83%
18750 | 88.16% | 88.16%
18751 | 86.5% | 86.5%
18752 | 89.13% | 89.13%
18753 | 86.75% | 86.75%
18754 | 88.27% | 88.27%
18757 | 88.22% | 88.22%
18761 | 87.55% | 87.55%
18745 | 88.41% | 88.41%
18755 | 88.24% | 88.24%
18756 | 89.32% | 89.32%
18771 | 88.62% | 88.62%
18772 | 88.71% | 88.71%
18776 | 91.23% | 91.23%
18778 | 90.91% | 90.91%
18779 | 90.14% | 90.14%
18781 | 90.84% | 90.84%
18782 | 91.68% | 91.68%
18758 | 90.24% | 90.24%
18759 | 90.03% | 90.03%
18760 | 91.57% | 91.57%
18762 | 89.3% | 89.3%
18763 | 91.26% | 91.26%
18764 | 92.36% | 92.36%
18765 | 91.43% | 91.43%
18766 | 90.07% | 90.07%
18767 | 91.18% | 91.18%
18768 | 92.08% | 92.08%
18770 | 88.17% | 88.17%
18774 | 89.6% | 89.6%
18777 | 88.49% | 88.49%
18780 | 88.61% | 88.61%
18784 | 91.41% | 91.41%
18786 | 88.69% | 88.69%
18800 | 88.55% | 88.55%
18801 | 90.04% | 90.04%
18802 | 88.11% | 88.11%
1607 | 85.18% | 85.18%
1615 | 85.19% | 85.19%
1616 | 80% | 80%
18736 | 90.14% | 90.14%
18737 | 81.25% | 81.25%
18741 | 86.34% | 86.34%
18746 | 69.29% | 69.29%
428 | 88.12% | 88.12%
2143 | 65.78% | 65.78%
18769 | 91.48% | 91.48%
18806 | 88.15% | 88.15%
18807 | 88.38% | 88.38%
18808 | 88.33% | 88.33%
18816 | 90.16% | 90.16%
18819 | 90.03% | 90.03%
18821 | 90.68% | 90.68%
18824 | 90.27% | 90.27%
18830 | 90.09% | 90.09%
18834 | 89.94% | 89.94%
18837 | 89.11% | 89.11%
18681 | 88.79% | 88.79%
2144 | 83.68% | 83.68%
18803 | 88.07% | 88.07%
18804 | 88.19% | 88.19%
18805 | 90.14% | 90.14%
18809 | 73.4% | 73.4%
18810 | 81.42% | 81.42%
18811 | 83.25% | 83.25%
18812 | 83.01% | 83.01%
18815 | 88.04% | 88.04%
18817 | 90.02% | 90.02%
18822 | 90.35% | 90.35%
18829 | 90% | 90%
18832 | 88.05% | 88.05%
18833 | 89.02% | 89.02%
18835 | 89.94% | 89.94%
18840 | 90.18% | 90.18%
18842 | 88.26% | 88.26%
18843 | 90.25% | 90.25%
18844 | 90.05% | 90.05%
18845 | 88.39% | 88.39%
18847 | 88.72% | 88.72%
18849 | 89.8% | 89.8%
18854 | 88.75% | 88.75%
18870 | 90.03% | 90.03%
18878 | 88.51% | 88.51%
1631 | 91.02% | 91.02%
1632 | 88.64% | 88.64%
1633 | 88.42% | 88.42%
1634 | 91.75% | 91.75%
1635 | 85.48% | 85.48%
1636 | 88.11% | 88.11%
1637 | 88.24% | 88.24%
1638 | 88.03% | 88.03%
1639 | 88.34% | 88.34%
18813 | 90.19% | 90.19%
18814 | 90.11% | 90.11%
18828 | 89.17% | 89.17%
18664 | 89.38% | 89.38%
18751 | 88% | 88%
18753 | 89.32% | 89.32%
18761 | 89.63% | 89.63%
18773 | 89.51% | 89.51%
18775 | 90.7% | 90.7%
18880 | 88.84% | 88.84%
18881 | 89.58% | 89.58%
18882 | 88.37% | 88.37%
18883 | 88.76% | 88.76%
18892 | 91.88% | 91.88%
18895 | 92.91% | 92.91%
18901 | 89.71% | 89.71%
18839 | 88.6% | 88.6%
18841 | 89.07% | 89.07%
18846 | 89.27% | 89.27%
18879 | 89.8% | 89.8%
18884 | 89.41% | 89.41%
18885 | 89.6% | 89.6%
18886 | 88.72% | 88.72%
18887 | 89.44% | 89.44%
18889 | 90.49% | 90.49%
18904 | 90.42% | 90.42%
18905 | 89.25% | 89.25%
18907 | 89.04% | 89.04%
18923 | 88.03% | 88.03%
18926 | 89.41% | 89.41%
18928 | 88.59% | 88.59%
18930 | 35.26% | 35.26%
18934 | 88.01% | 88.01%
18936 | 88.58% | 88.58%
1640 | 89.76% | 89.76%
1641 | 89.91% | 89.91%
18737 | 82.07% | 82.07%
18741 | 87.5% | 87.5%
18746 | 70.47% | 70.47%
18937 | 85.29% | 85.29%
18939 | 67.13% | 67.13%
18940 | 88.03% | 88.03%
18944 | 88.18% | 88.18%
18945 | 88.4% | 88.4%
18947 | 88.79% | 88.79%
18948 | 88.73% | 88.73%
18949 | #DIV/0! | #DIV/0!
18952 | 78% | 78%
18953 | 89.73% | 89.73%
18957 | 88.21% | 88.21%
18958 | 88.43% | 88.43%
18959 | 88.43% | 88.43%
18962 | 74.76% | 74.76%
18965 | 88.62% | 88.62%
18968 | 88.28% | 88.28%
18970 | 88.45% | 88.45%
18977 | 88.1% | 88.1%
1635 | 86.48% | 86.48%
18809 | 74.47% | 74.47%
18810 | 82.51% | 82.51%
18811 | 84.21% | 84.21%
18812 | 84.21% | 84.21%
18943 | 75.26% | 75.26%
18946 | 71.2% | 71.2%
18963 | 90.74% | 90.74%
18964 | 90.63% | 90.63%
18966 | 91.43% | 91.43%
18967 | 90.54% | 90.54%
18969 | 89.7% | 89.7%
18972 | 88.24% | 88.24%
18974 | 89.03% | 89.03%
18978 | 90.17% | 90.17%
18979 | 91.69% | 91.69%
18981 | 88.7% | 88.7%
18982 | 90.81% | 90.81%
18984 | 89.39% | 89.39%
18985 | 91.34% | 91.34%
18986 | 92.17% | 92.17%
18988 | 88.34% | 88.34%
18989 | 91.5% | 91.5%
18990 | 90.68% | 90.68%
18991 | 90.31% | 90.31%
18992 | 88.62% | 88.62%
18993 | 91.78% | 91.78%
18994 | 88.52% | 88.52%
18995 | 89.69% | 89.69%
18996 | 90.07% | 90.07%
18998 | 89.39% | 89.39%
18999 | 90.97% | 90.97%
19002 | 90.28% | 90.28%
19004 | 91.15% | 91.15%
19009 | 88.76% | 88.76%
19010 | 88.82% | 88.82%
19014 | 88.44% | 88.44%
19017 | 88.6% | 88.6%
19018 | 88.31% | 88.31%
19020 | 88.4% | 88.4%
19021 | 88.82% | 88.82%
1642 | 88.76% | 88.76%
1643 | 88.8% | 88.8%
1644 | 88.68% | 88.68%
1645 | 88.77% | 88.77%
1646 | 88.32% | 88.32%
18894 | 88.02% | 88.02%
19005 | 88.7% | 88.7%
19015 | 88.6% | 88.6%
19019 | 88.15% | 88.15%
18891 | 88.23% | 88.23%
18902 | 88.02% | 88.02%
18903 | 84.05% | 84.05%
18932 | 88.53% | 88.53%
18941 | 63.04% | 63.04%
18955 | 70.54% | 70.54%
19001 | 88.31% | 88.31%
19007 | 88.91% | 88.91%
19022 | 88.68% | 88.68%
19023 | 91.03% | 91.03%
19025 | 88.78% | 88.78%
19026 | 88.88% | 88.88%
19027 | 88.58% | 88.58%
19028 | 89.38% | 89.38%
19029 | 81.04% | 81.04%
19032 | 83.15% | 83.15%
19033 | 89.29% | 89.29%
19035 | 88.31% | 88.31%
19036 | 78.07% | 78.07%
19039 | 78.79% | 78.79%
19041 | 80.77% | 80.77%
19047 | 88.96% | 88.96%
19048 | 90.08% | 90.08%
19049 | 88.57% | 88.57%
19050 | 89.5% | 89.5%
19055 | 90.62% | 90.63%
19056 | 93.31% | 93.31%
19057 | 90.88% | 90.88%
19058 | 88.59% | 88.59%
19076 | 88.76% | 88.76%
1647 | 91.95% | 91.95%
1648 | 90.32% | 90.32%
1649 | 91.08% | 91.08%
1650 | 88.3% | 88.3%
1651 | 88.14% | 88.14%
1652 | 88.46% | 88.46%
1653 | 88.33% | 88.33%
1654 | 90.11% | 90.11%
1655 | 88.52% | 88.52%
1656 | 89.51% | 89.51%
1658 | 88.11% | 88.11%
1659 | 89.14% | 89.14%
1660 | 89.57% | 89.57%
1661 | 88.13% | 88.13%
1662 | 88.17% | 88.17%
1663 | 88.1% | 88.1%
1664 | 89.42% | 89.42%
18971 | 88.73% | 88.73%
18973 | 88.45% | 88.45%
18975 | 88.54% | 88.54%
18980 | 89.78% | 89.78%
18983 | 89.36% | 89.36%
18987 | 88.79% | 88.79%
19037 | 82.38% | 82.38%
19038 | 85.39% | 85.39%
19040 | 78.48% | 78.48%
19053 | 88.09% | 88.09%
19070 | 88.67% | 88.67%
19072 | 88.43% | 88.43%
19073 | 88.89% | 88.89%
19074 | 88.47% | 88.47%
19078 | 85.33% | 85.33%
19081 | 88.1% | 88.1%
19083 | 88.31% | 88.31%
19084 | 88.12% | 88.12%
19085 | 88.48% | 88.48%
19088 | 88.06% | 88.06%
19091 | 89.3% | 89.3%
19093 | 85.84% | 85.84%
19097 | 85.33% | 85.33%
19099 | 88.73% | 88.73%
19100 | 89.06% | 89.06%
19106 | 85.41% | 85.41%
19109 | 88.59% | 88.59%
19111 | 88.19% | 88.19%
19112 | 92.24% | 92.24%
19113 | 90.91% | 90.91%
19115 | 90.55% | 90.55%
19117 | 92.52% | 92.52%
19119 | 89.87% | 89.87%
19121 | 92.01% | 92.01%
0 | #DIV/0! | #DIV/0!
19140 | 90.4% | 90.4%
18937 | 86.32% | 86.32%
18939 | 68.12% | 68.12%
18952 | 79% | 79%
18962 | 75.73% | 75.73%
18930 | 36.36% | 36.36%
18943 | 76.29% | 76.29%
18946 | 72.25% | 72.25%
19042 | 90.53% | 90.53%
19044 | 89.52% | 89.52%
19051 | 88.36% | 88.36%
19052 | 88.37% | 88.37%
19054 | 88.38% | 88.38%
19096 | 88.05% | 88.05%
19098 | 90.39% | 90.39%
19101 | 88.14% | 88.14%
19116 | 90.16% | 90.16%
19118 | 89.63% | 89.63%
19127 | 74.14% | 74.14%
19129 | 74.75% | 74.75%
19131 | 82.53% | 82.53%
19134 | 81.66% | 81.66%
19139 | 89.95% | 89.95%
19141 | 89.9% | 89.9%
19142 | 89.13% | 89.13%
19143 | 88.02% | 88.02%
19145 | 88.71% | 88.71%
19146 | 88.57% | 88.57%
1657 | 88.07% | 88.07%
1665 | 88.06% | 88.06%
1666 | 88.15% | 88.15%
1667 | 88.18% | 88.18%
1668 | 88.42% | 88.42%
1669 | 89.84% | 89.84%
1670 | 89.91% | 89.91%
1672 | 88.37% | 88.37%
19144 | 89.26% | 89.26%
19147 | 86.24% | 86.24%
19148 | 86.61% | 86.61%
19149 | 88.55% | 88.55%
19150 | 88.36% | 88.36%
19151 | 88.89% | 88.89%
19152 | 88.52% | 88.52%
19153 | 86.64% | 86.64%
19154 | 88.4% | 88.4%
19155 | 88.89% | 88.89%
19156 | 88.38% | 88.38%
19158 | 90.28% | 90.28%
19159 | 86.47% | 86.47%
19160 | 88.73% | 88.73%
19161 | 88.72% | 88.72%
19162 | 91.2% | 91.2%
19166 | 93.49% | 93.49%
19168 | 89.69% | 89.69%
19170 | 89.61% | 89.61%
19174 | 88.65% | 88.65%
19182 | 88.2% | 88.2%
19185 | 88.48% | 88.48%
19187 | 88.26% | 88.26%
18903 | 85.13% | 85.13%
18941 | 64.08% | 64.08%
18955 | 71.32% | 71.32%
19029 | 82.11% | 82.11%
19032 | 84.27% | 84.27%
19036 | 79.39% | 79.39%
19039 | 79.65% | 79.65%
19041 | 81.87% | 81.87%
19136 | 90.04% | 90.04%
19164 | 88.15% | 88.15%
19167 | 90.15% | 90.15%
19172 | 88.24% | 88.24%
0 | #DIV/0! | #DIV/0!
19180 | 88.27% | 88.27%
19184 | 88.4% | 88.4%
19193 | 89.08% | 89.08%
19195 | 90.56% | 90.56%
19200 | 90.19% | 90.19%
19201 | 91.82% | 91.82%
19202 | 77.24% | 77.24%
19207 | 88.89% | 88.89%
19209 | 90.57% | 90.57%
19210 | 90.28% | 90.28%
19212 | 90.91% | 90.91%
19213 | 88.89% | 88.89%
19214 | 91.1% | 91.1%
0 | #DIV/0! | #DIV/0!
19216 | 90.43% | 90.43%
19219 | 88.27% | 88.27%
19220 | 89.65% | 89.65%
19221 | 91.7% | 91.7%
19222 | 89.29% | 89.29%
19223 | 90.62% | 90.62%
19224 | 88.48% | 88.48%
19226 | 89.14% | 89.14%
19227 | 88.01% | 88.01%
19037 | 83.04% | 83.04%
19038 | 86.15% | 86.15%
19040 | 79.43% | 79.43%
19078 | 86.46% | 86.46%
19194 | 86.3% | 86.3%
19196 | 88.41% | 88.41%
19199 | 87.41% | 87.41%
19217 | 91.13% | 91.13%
19225 | 88.86% | 88.86%
19102 | 88.08% | 88.08%
19228 | 90.53% | 90.53%
19230 | 91.07% | 91.07%
19231 | 88.19% | 88.19%
19232 | 89.31% | 89.31%
19233 | 91.4% | 91.4%
19235 | 88.31% | 88.31%
19238 | 88.75% | 88.75%
19240 | 88.67% | 88.67%
19246 | 88.17% | 88.17%
19247 | 88.56% | 88.56%
19252 | 88.7% | 88.7%
19253 | 92.14% | 92.14%
19255 | 89.1% | 89.1%
19257 | 90.7% | 90.7%
19259 | 89.64% | 89.64%
19266 | 88.71% | 88.71%
19270 | 89.64% | 89.64%
19093 | 86.76% | 86.76%
19097 | 86.41% | 86.41%
19106 | 86.73% | 86.73%
19104 | 86.32% | 86.32%
19229 | 88.09% | 88.09%
19234 | 88.02% | 88.02%
19237 | 88.6% | 88.6%
19242 | 88.45% | 88.45%
19264 | 88.16% | 88.16%
19265 | 88.12% | 88.12%
19275 | 84.06% | 84.06%
19276 | 83.11% | 83.11%
19277 | 47.03% | 47.03%
19278 | 88.19% | 88.19%
19279 | 88.12% | 88.12%
19284 | 75.63% | 75.63%
19286 | 62.3% | 62.3%
19292 | 54.58% | 54.58%
19307 | 87% | 87%
19309 | 89.42% | 89.42%
19314 | 89.87% | 89.87%
19317 | 89.66% | 89.66%
19318 | 88.63% | 88.63%
19320 | 88.71% | 88.71%
19127 | 75.14% | 75.14%
19131 | 83.09% | 83.09%
19129 | 75.38% | 75.38%
19134 | 82.64% | 82.64%
1657 | #DIV/0! | #DIV/0!
19273 | 89.71% | 89.71%
19274 | 90.03% | 90.03%
19295 | 88.82% | 88.82%
19287 | 85.44% | 85.44%
19288 | 84.17% | 84.17%
19289 | 91.44% | 91.44%
19293 | 89.64% | 89.64%
19297 | 92.52% | 92.52%
19299 | 90.7% | 90.7%
19300 | 88.64% | 88.64%
19303 | 89.92% | 89.92%
19305 | 88.3% | 88.3%
19308 | 88.34% | 88.34%
19311 | 92.4% | 92.4%
19312 | 88.15% | 88.15%
19260 | 70.27% | 70.27%
19261 | 88.54% | 88.54%
19262 | 88.87% | 88.87%
19267 | 88.7% | 88.7%
19268 | 85.12% | 85.12%
19269 | 88.44% | 88.44%
19271 | 67.46% | 67.46%
19272 | 88.5% | 88.5%
19313 | 92.82% | 92.82%
19322 | 92.86% | 92.86%
19323 | 88.86% | 88.86%
19324 | 92.86% | 92.86%
19325 | 88.57% | 88.57%
19326 | 93.51% | 93.51%
19327 | 91.19% | 91.19%
19147 | 87.16% | 87.16%
19148 | 87.5% | 87.5%
19153 | 87.02% | 87.02%
19159 | 86.96% | 86.96%
19263 | 88.1% | 88.1%
19301 | 88.25% | 88.25%
19302 | 88.07% | 88.07%
19304 | 89.32% | 89.32%
19306 | 88.81% | 88.81%
19321 | 88.19% | 88.19%
19330 | 88.1% | 88.1%
19335 | 90.36% | 90.36%
19339 | 88.17% | 88.17%
19341 | 88.09% | 88.09%
19342 | 88.5% | 88.5%
19343 | 88.08% | 88.08%
19344 | 93.5% | 93.5%
19345 | 88.26% | 88.26%
19350 | 88.55% | 88.55%
19351 | 88.02% | 88.02%
19353 | 88.78% | 88.78%
19355 | 88.93% | 88.93%
19357 | 89.07% | 89.07%
19359 | 89.45% | 89.45%
19362 | 88.15% | 88.15%
19364 | 88.3% | 88.3%
19282 | 89.65% | 89.65%
19283 | 91.48% | 91.48%
19285 | 89.19% | 89.19%
19290 | 89.32% | 89.32%
19291 | 92.14% | 92.14%
19294 | 88.3% | 88.3%
19296 | 87.01% | 87.01%
19298 | 88.66% | 88.66%
19310 | 88.79% | 88.79%
19315 | 88.6% | 88.6%
19340 | 92.07% | 92.07%
19368 | 91.92% | 91.92%
19370 | 88.65% | 88.65%
19379 | 89.43% | 89.43%
1671 | 88.96% | 88.96%
1673 | 88.46% | 88.46%
1678 | 90.09% | 90.09%
1679 | 93.8% | 93.8%
1680 | 89.48% | 89.48%
1681 | 89.69% | 89.69%
1683 | 91.43% | 91.43%
1684 | 89.6% | 89.6%
1685 | 93.04% | 93.04%
1688 | 89.56% | 89.56%
19194 | 87.21% | 87.21%
19199 | 88.13% | 88.13%
19202 | 78.86% | 78.86%
19316 | 89.96% | 89.96%
19365 | 88.22% | 88.22%
19366 | 88.19% | 88.19%
19367 | 88.05% | 88.05%
19380 | 88.13% | 88.13%
19387 | 88.12% | 88.12%
19396 | 77.08% | 77.08%
19399 | 90.49% | 90.49%
19403 | 88.35% | 88.35%
19408 | 89.35% | 89.35%
19413 | 88.06% | 88.06%
1682 | 83.42% | 83.42%
1686 | 87.55% | 87.55%
1687 | 88.28% | 88.28%
1689 | 88.3% | 88.3%
1690 | 88.08% | 88.08%
1691 | 88.01% | 88.01%
1692 | 90.6% | 90.6%
1695 | 88.53% | 88.53%
19104 | 87.3% | 87.3%
19275 | 85.02% | 85.02%
19276 | 84% | 84%
19277 | 48.17% | 48.17%
19284 | 76.57% | 76.57%
19286 | 63.49% | 63.49%
19292 | 55.56% | 55.56%
19307 | 88% | 88%
19319 | 88.73% | 88.73%
19363 | 92.28% | 92.28%
19385 | 88.75% | 88.75%
19388 | 88.8% | 88.8%
19390 | 89.77% | 89.77%
19400 | 89.65% | 89.65%
19401 | 58.1% | 58.1%
19404 | 85.11% | 85.11%
19405 | 90% | 90%
19407 | 81.35% | 81.35%
19410 | 80.46% | 80.46%
19411 | 85.51% | 85.51%
19414 | 91.58% | 91.58%
19415 | 90% | 90%
19417 | 88.83% | 88.83%
19418 | 88.03% | 88.03%
19419 | 92.55% | 92.55%
19422 | 91.69% | 91.69%
19425 | 91.35% | 91.35%
19428 | 92.19% | 92.19%
19431 | 88.79% | 88.79%
19434 | 89.54% | 89.54%
19436 | 88.84% | 88.84%
19437 | 88.33% | 88.33%
19438 | 88.59% | 88.59%
19441 | 88.81% | 88.81%
19445 | 91.65% | 91.65%
19453 | 50.14% | 50.14%
19466 | 88.33% | 88.33%
19260 | 71.17% | 71.17%
19268 | 86.05% | 86.05%
19271 | 68.25% | 68.25%
19287 | 86.59% | 86.59%
19288 | 85.33% | 85.33%
19394 | 89.32% | 89.32%
19395 | 79.58% | 79.58%
19398 | 88.02% | 88.02%
19402 | 83.57% | 83.57%
19433 | 89.5% | 89.5%
19435 | 89.17% | 89.17%
19442 | 88.68% | 88.68%
19447 | 88% | 88%
19448 | 88.12% | 88.12%
19451 | 90.92% | 90.92%
19455 | 88.68% | 88.68%
19457 | 90.27% | 90.27%
19459 | 78.43% | 78.43%
19462 | 88.02% | 88.02%
19491 | 88.16% | 88.16%
19506 | 83.44% | 83.44%
19507 | 83.17% | 83.17%
19509 | 88.02% | 88.02%
19512 | 88.19% | 88.19%
19515 | 88.06% | 88.06%
19517 | 88.1% | 88.1%
19518 | 88.28% | 88.28%
19527 | 89.47% | 89.47%
19528 | 88.06% | 88.06%
19529 | 88.3% | 88.3%
19532 | 90.17% | 90.17%
19426 | 91.98% | 91.98%
19449 | 90.13% | 90.13%
19452 | 90.13% | 90.13%
19460 | 88.26% | 88.26%
19489 | 89.62% | 89.62%
19490 | 90.48% | 90.48%
19492 | 90.34% | 90.34%
19497 | 92.47% | 92.47%
19498 | 88.71% | 88.71%
19500 | 88.27% | 88.27%
19503 | 89.3% | 89.3%
19504 | 90.96% | 90.96%
19505 | 89.54% | 89.54%
19511 | 85.02% | 85.02%
19514 | 84.56% | 84.56%
19533 | 92.48% | 92.48%
19535 | 91.61% | 91.61%
19538 | 91.38% | 91.38%
19541 | 91.49% | 91.49%
19547 | 90.74% | 90.74%
19548 | 88.06% | 88.06%
19554 | 89.58% | 89.58%
19557 | 92.91% | 92.91%
19560 | 90.25% | 90.25%
19561 | 90.62% | 90.63%
19566 | 90.2% | 90.2%
19571 | 88.74% | 88.74%
19575 | 91.46% | 91.46%
19577 | 90.43% | 90.43%
19578 | 70.49% | 70.49%
19296 | 88.03% | 88.03%
19502 | 75.17% | 75.17%
19563 | 91.03% | 91.03%
19564 | 90.38% | 90.38%
19565 | 88.1% | 88.1%
19567 | 88.21% | 88.21%
19583 | 89.56% | 89.56%
19584 | 88.29% | 88.29%
19586 | 88.19% | 88.19%
19587 | 88.35% | 88.35%
19588 | 88.28% | 88.28%
19589 | 89.47% | 89.47%
19590 | 88.02% | 88.02%
19592 | 88% | 88%
19596 | 89.18% | 89.18%
19597 | 88.21% | 88.21%
19600 | 88.45% | 88.45%
19606 | 88.1% | 88.1%
19612 | 89.32% | 89.32%
19614 | 88.35% | 88.35%
19617 | 88.27% | 88.27%
19620 | 88.92% | 88.92%
19621 | 88.28% | 88.28%
19622 | 88.32% | 88.32%
19623 | 88.05% | 88.05%
19625 | 88.2% | 88.2%
1682 | 84.49% | 84.49%
1686 | 88.76% | 88.76%
19396 | 78.12% | 78.13%
19401 | 59.22% | 59.22%
19407 | 82.43% | 82.43%
19410 | 81.61% | 81.61%
19411 | 86.54% | 86.54%
19453 | 51% | 51%
19508 | 88.01% | 88.01%
19579 | 73.45% | 73.45%
19581 | 73.59% | 73.59%
19611 | 90.16% | 90.16%
19640 | 92.57% | 92.57%
19645 | 90.05% | 90.05%
19647 | 89.82% | 89.82%
19650 | 76.09% | 76.09%
19651 | 90.64% | 90.64%
19652 | 91.49% | 91.49%
19653 | 92.62% | 92.62%
19655 | 92.72% | 92.72%
19656 | 91.21% | 91.21%
19657 | 92.24% | 92.24%
524 | 89.81% | 89.81%
525 | 40.68% | 40.68%
19627 | 90.48% | 90.48%
19628 | 34.46% | 34.46%
19629 | 80.07% | 80.07%
19630 | 88.02% | 88.02%
19632 | 90% | 90%
19633 | 88.01% | 88.01%
19634 | 88.21% | 88.21%
19636 | 89.46% | 89.46%
19641 | 89.16% | 89.16%
19644 | 88.03% | 88.03%
1693 | 89.17% | 89.17%
1694 | 91.2% | 91.2%
1697 | 91.1% | 91.1%
1698 | 89.31% | 89.31%
1699 | 92.22% | 92.22%
1700 | 88.13% | 88.13%
1701 | 89.39% | 89.39%
1702 | 88.41% | 88.41%
1703 | 88.3% | 88.3%
1704 | 88.06% | 88.06%
1705 | 88.13% | 88.13%
1706 | 92.09% | 92.09%
1707 | 91.58% | 91.58%
1708 | 88.27% | 88.27%
1709 | 89.18% | 89.18%
1710 | 88.26% | 88.26%
1711 | 88.03% | 88.03%
1712 | 88.2% | 88.2%
19395 | 80.5% | 80.5%
19402 | 84.58% | 84.58%
19404 | 86.17% | 86.17%
19459 | 79.44% | 79.44%
19506 | 84.44% | 84.44%
19507 | 84.13% | 84.13%
19637 | 88.36% | 88.36%
19638 | 90.07% | 90.07%
19639 | 88.37% | 88.37%
19642 | 78.57% | 78.57%
1696 | 88.14% | 88.14%
1713 | 88.26% | 88.26%
1714 | 87.53% | 87.53%
1715 | 88.46% | 88.46%
1716 | 87.03% | 87.03%
1717 | 88.05% | 88.05%
1718 | 88.06% | 88.06%
1719 | 85.4% | 85.4%
1720 | 85.66% | 85.66%
1721 | 88.26% | 88.26%
1722 | 88.35% | 88.35%
1723 | 88.18% | 88.18%
1724 | 88.3% | 88.3%
1725 | 88.16% | 88.16%
1727 | 88% | 88%
1728 | 90.38% | 90.38%
1729 | 88.26% | 88.26%
1730 | 88.29% | 88.29%
1731 | 88.17% | 88.17%
1732 | 88.09% | 88.09%
1733 | 88.22% | 88.22%
1734 | 88.14% | 88.14%
1735 | 86.47% | 86.47%
1736 | 88.31% | 88.31%
1737 | 87.61% | 87.61%
1738 | 88.15% | 88.15%
1739 | 87.06% | 87.06%
19511 | 86.08% | 86.08%
19514 | 85.68% | 85.68%
19578 | 71.52% | 71.52%
1726 | 88.56% | 88.56%
1740 | 90.01% | 90.01%
1741 | 90.09% | 90.09%
1742 | 89.93% | 89.93%
1743 | 89.39% | 89.39%
1744 | 88.54% | 88.54%
1745 | 92.43% | 92.43%
1746 | 88.16% | 88.16%
1747 | 90.37% | 90.37%
1748 | 91% | 91%
1749 | 92.04% | 92.04%
1750 | 88.08% | 88.08%
1751 | 88.26% | 88.26%
1752 | 88% | 88%
1753 | 88.14% | 88.14%
19659 | 89.5% | 89.5%
19661 | 88.28% | 88.28%
19663 | 92.53% | 92.53%
19668 | 88.34% | 88.34%
19669 | 91.26% | 91.26%
19670 | 89% | 89%
19671 | 88.79% | 88.79%
19672 | 89.19% | 89.19%
19677 | 88.41% | 88.41%
19681 | 92.34% | 92.34%
19682 | 89.17% | 89.17%
19684 | 91.14% | 91.14%
19686 | 89.07% | 89.07%
19688 | 88.12% | 88.12%
19689 | 91.8% | 91.8%
19692 | 89.44% | 89.44%
19695 | 89.12% | 89.12%
19502 | 76.08% | 76.08%
19673 | 88.29% | 88.29%
19680 | 88.44% | 88.44%
19683 | 85.34% | 85.34%
19690 | 88.15% | 88.15%
19691 | 88.05% | 88.05%
19693 | 85.49% | 85.49%
19694 | 88.09% | 88.09%
19697 | 88.27% | 88.27%
19699 | 88.37% | 88.37%
19705 | 81.16% | 81.16%
19706 | 88.26% | 88.26%
19713 | 88.32% | 88.32%
19714 | 83.69% | 83.69%
19733 | 90.29% | 90.29%
19739 | 88.27% | 88.27%
19752 | 88.31% | 88.31%
19756 | 88.28% | 88.28%
19764 | 79.59% | 79.59%
19765 | 79.08% | 79.08%
19767 | 88.19% | 88.19%
19769 | 80.57% | 80.57%
19770 | 73.06% | 73.06%
19773 | 84.17% | 84.17%
19775 | 80.67% | 80.67%
19777 | 88.01% | 88.01%
19778 | 72.44% | 72.44%
19785 | 80.03% | 80.03%
19788 | 88.1% | 88.1%
19581 | 74.65% | 74.65%
19579 | 74.55% | 74.55%
19650 | 77.13% | 77.13%
1754 | 90.16% | 90.16%
1755 | 90.27% | 90.27%
1756 | 89.36% | 89.36%
1757 | 88.05% | 88.05%
1758 | 89.46% | 89.46%
1759 | 88.18% | 88.18%
1760 | 90.06% | 90.06%
1762 | 90.45% | 90.45%
1763 | 88.29% | 88.29%
19701 | 90.37% | 90.37%
19742 | 89.25% | 89.25%
19743 | 88.03% | 88.03%
19772 | 78.01% | 78.01%
19774 | 88.37% | 88.37%
19776 | 88.1% | 88.1%
19779 | 88.07% | 88.07%
19780 | 88.09% | 88.09%
19781 | 88.06% | 88.06%
19782 | 88.1% | 88.1%
19784 | 88.15% | 88.15%
19786 | 84.15% | 84.15%
19787 | 91.37% | 91.37%
19790 | 89.09% | 89.09%
19793 | 88% | 88%
19795 | 89% | 89%
19796 | 72.49% | 72.49%
19797 | 88.54% | 88.54%
19798 | 92.23% | 92.23%
19800 | 89.47% | 89.47%
19802 | 39.13% | 39.13%
19805 | 80% | 80%
19807 | 90.33% | 90.33%
19628 | 35.59% | 35.59%
19629 | 81.05% | 81.05%
19746 | 89.36% | 89.36%
19750 | 88.1% | 88.1%
19783 | 82.05% | 82.05%
19811 | 88.1% | 88.1%
19827 | 88.52% | 88.52%
19835 | 89.18% | 89.18%
17985 | 52.07% | 52.07%
1714 | 88.53% | 88.53%
1716 | 88% | 88%
1719 | 86.41% | 86.41%
1720 | 86.64% | 86.64%
1735 | 87.48% | 87.48%
1737 | 88.3% | 88.3%
1739 | 88.06% | 88.06%
19642 | 79.87% | 79.87%
1761 | 93.09% | 93.09%
1764 | 93.43% | 93.43%
1765 | 83.1% | 83.1%
1766 | 86.11% | 86.11%
1767 | 88.65% | 88.65%
19808 | 84.51% | 84.51%
19812 | 89.39% | 89.39%
19813 | 90.19% | 90.19%
19814 | 88.59% | 88.59%
19815 | 88.34% | 88.34%
19817 | 90.19% | 90.19%
19818 | 82.41% | 82.41%
19820 | 91.19% | 91.19%
19821 | 88.24% | 88.24%
19825 | 88.01% | 88.01%
19828 | 92.06% | 92.06%
19831 | 89.2% | 89.2%
19683 | 86.39% | 86.39%
19693 | 86.53% | 86.53%
19705 | 82.13% | 82.13%
19714 | 84.64% | 84.64%
19764 | 80.61% | 80.61%
19765 | 80.04% | 80.04%
19769 | 81.52% | 81.52%
19770 | 74.14% | 74.14%
19773 | 85.26% | 85.26%
19775 | 81.72% | 81.72%
19778 | 73.58% | 73.58%
19785 | 81.03% | 81.03%
19839 | 88.31% | 88.31%
19841 | 88.42% | 88.42%
19846 | 88.09% | 88.09%
19848 | 88.18% | 88.18%
19851 | 88.28% | 88.28%
19853 | 89.2% | 89.2%
19855 | 89.32% | 89.32%
19863 | 88.21% | 88.21%
19874 | 89.43% | 89.43%
19885 | 88.4% | 88.4%
19889 | 88.34% | 88.34%
19891 | 88.55% | 88.55%
19897 | 88.04% | 88.04%
1768 | 88.91% | 88.91%
1769 | 88.16% | 88.16%
1770 | 88.25% | 88.25%
1771 | 88.16% | 88.16%
1772 | 88.1% | 88.1%
1773 | 88% | 88%
19772 | 79.08% | 79.08%
19796 | 73.46% | 73.46%
19805 | 81.03% | 81.03%
19786 | 85.13% | 85.13%
19802 | 40% | 40%
1774 | 92.47% | 92.47%
1775 | 92.15% | 92.15%
1776 | 91.65% | 91.65%
1777 | 88.45% | 88.45%
1778 | 88.2% | 88.2%
1779 | 88.64% | 88.64%
1780 | 89.33% | 89.33%
1781 | 89.09% | 89.09%
19834 | 91.33% | 91.33%
19837 | 92.27% | 92.27%
19869 | 89.07% | 89.07%
19877 | 88.02% | 88.02%
19878 | 88.26% | 88.26%
19881 | 90.14% | 90.14%
19887 | 89.04% | 89.04%
19896 | 89.25% | 89.25%
19898 | 89.12% | 89.12%
19899 | 89.01% | 89.01%
19900 | 88.33% | 88.33%
19901 | 89.36% | 89.36%
19902 | 89.11% | 89.11%
19903 | 88.04% | 88.04%
19904 | 88.25% | 88.25%
19905 | 88.22% | 88.22%
19906 | 89.6% | 89.6%
19907 | 88.36% | 88.36%
19909 | 88.11% | 88.11%
19910 | 89.26% | 89.26%
19917 | 89.02% | 89.02%
19918 | 89.3% | 89.3%
19919 | 89.14% | 89.14%
19924 | 89.43% | 89.43%
19926 | 89.26% | 89.26%
19783 | 83.22% | 83.22%
19824 | 88.9% | 88.9%
19826 | 88.39% | 88.39%
19932 | 88.13% | 88.13%
19937 | 88.37% | 88.37%
19946 | 88.19% | 88.19%
19948 | 88.2% | 88.2%
19951 | 88.26% | 88.26%
19953 | 88.08% | 88.08%
19913 | 90.27% | 90.27%
19928 | 88.39% | 88.39%
19929 | 88.28% | 88.28%
19930 | 88.31% | 88.31%
19931 | 88.06% | 88.06%
19933 | 88.14% | 88.14%
19934 | 88.19% | 88.19%
19935 | 89.36% | 89.36%
19936 | 88.17% | 88.17%
19938 | 89.25% | 89.25%
19939 | 88.3% | 88.3%
19941 | 88.08% | 88.08%
19942 | 88.31% | 88.31%
19943 | 82.51% | 82.51%
19945 | 78.55% | 78.55%
19947 | 88.06% | 88.06%
19949 | 83.05% | 83.05%
19950 | 88.17% | 88.17%
19952 | 57.14% | 57.14%
19955 | 88.24% | 88.24%
19957 | 88.19% | 88.19%
19958 | 88.22% | 88.22%
19959 | 88.04% | 88.04%
19960 | 88.08% | 88.08%
19961 | 88.31% | 88.31%
19962 | 87.1% | 87.1%
19964 | 76.21% | 76.21%
19965 | 88.1% | 88.1%
19966 | 88.04% | 88.04%
1765 | 84.14% | 84.14%
1766 | 87.5% | 87.5%
19808 | 85.4% | 85.4%
19818 | 83.42% | 83.42%
1782 | 88.24% | 88.24%
1783 | 88.13% | 88.13%
1784 | 88.5% | 88.5%
1785 | 92.21% | 92.21%
1787 | 89.24% | 89.24%
1789 | 90.34% | 90.34%
19915 | 83.15% | 83.15%
19967 | 89.13% | 89.13%
19968 | 88.1% | 88.1%
19969 | 89.3% | 89.3%
19971 | 88.1% | 88.1%
19972 | 89.11% | 89.11%
19973 | 88.2% | 88.2%
19974 | 88.91% | 88.91%
19975 | 88.3% | 88.3%
19976 | 88.29% | 88.29%
19979 | 90.51% | 90.51%
19982 | 88.01% | 88.01%
19984 | 89.63% | 89.63%
19987 | 90.06% | 90.06%
19989 | 90.09% | 90.09%
19991 | 88.76% | 88.76%
19993 | 88.08% | 88.08%
19994 | 90.18% | 90.18%
19995 | 82.17% | 82.17%
19997 | 47.18% | 47.18%
19998 | 89.18% | 89.18%
19999 | 88.08% | 88.08%
20000 | 77.13% | 77.13%
20001 | 88.19% | 88.19%
20002 | 76.44% | 76.44%
20004 | 88.02% | 88.02%
20005 | 88.38% | 88.38%
20007 | 90.07% | 90.07%
20010 | 88.09% | 88.09%
20011 | 82.13% | 82.13%
20012 | 79.01% | 79.01%
20015 | 69.23% | 69.23%
19990 | 79.12% | 79.12%
20009 | 83.01% | 83.01%
20014 | 88.18% | 88.18%
20016 | 88.39% | 88.39%
20017 | 83.01% | 83.01%
20019 | 88.22% | 88.22%
20020 | 80.05% | 80.05%
20021 | 94.92% | 94.92%
20022 | 74.66% | 74.66%
20023 | 88.46% | 88.46%
20025 | 88.26% | 88.26%
20026 | 88.04% | 88.04%
20027 | 70.1% | 70.1%
20028 | 75.16% | 75.16%
20029 | 76.18% | 76.18%
20030 | 88.36% | 88.36%
20032 | 88.2% | 88.2%
20034 | 88.31% | 88.31%
20035 | 88.02% | 88.02%
20036 | 88.3% | 88.3%
20038 | 89.9% | 89.9%
20039 | 88.07% | 88.07%
20043 | 88.1% | 88.1%
20045 | 88.18% | 88.18%
20049 | 88.26% | 88.26%
20062 | 88.29% | 88.29%
20065 | 88.37% | 88.37%
20066 | 89.15% | 89.15%
20068 | 89.25% | 89.25%
20070 | 88.21% | 88.21%
20071 | 85.12% | 85.12%
20073 | 88.11% | 88.11%
20074 | 88.24% | 88.24%
20075 | 88.02% | 88.02%
20076 | 88.34% | 88.34%
20077 | 83.58% | 83.58%
20078 | 88.07% | 88.07%
20079 | 83.5% | 83.5%
1786 | 88% | 88%
1788 | 90.12% | 90.12%
1790 | 88.27% | 88.27%
1791 | 91.08% | 91.08%
1792 | 88.1% | 88.1%
1793 | 91.17% | 91.17%
1794 | 88.06% | 88.06%
1795 | 88.56% | 88.56%
1796 | 79.08% | 79.08%
20081 | 88.02% | 88.02%
20084 | 88.01% | 88.01%
20085 | 89.25% | 89.25%
20087 | 88.17% | 88.17%
20088 | 88.17% | 88.17%
20091 | 88% | 88%
20099 | 75.53% | 75.53%
20101 | 73.52% | 73.52%
20105 | 67.46% | 67.46%
20109 | 79.04% | 79.04%
20112 | 88.09% | 88.09%
20114 | 42.58% | 42.58%
20080 | 88.39% | 88.39%
20082 | 88.38% | 88.38%
20083 | 88.07% | 88.07%
20086 | 88.1% | 88.1%
20089 | 88.24% | 88.24%
20090 | 88.06% | 88.06%
20092 | 88.02% | 88.02%
20093 | 88.28% | 88.28%
20097 | 88.37% | 88.37%
19915 | 84.27% | 84.27%
19943 | 83.59% | 83.59%
19945 | 79.51% | 79.51%
19949 | 84.09% | 84.09%
19952 | 58.44% | 58.44%
19962 | 88.27% | 88.27%
19964 | 77.31% | 77.31%
20129 | 88.01% | 88.01%
20131 | 88.35% | 88.35%
20132 | 88.55% | 88.55%
20135 | 88.24% | 88.24%
20136 | 88.24% | 88.24%
20138 | 88.34% | 88.34%
20142 | 88.22% | 88.22%
20143 | 88.13% | 88.13%
20144 | 88.41% | 88.41%
20145 | 89.31% | 89.31%
20147 | 88.12% | 88.12%
20148 | 91.18% | 91.18%
20150 | 89.27% | 89.27%
20152 | 83.72% | 83.72%
20154 | 88.72% | 88.72%
20155 | 88.05% | 88.05%
20156 | 89.29% | 89.29%
20158 | 88.25% | 88.25%
19995 | 83.01% | 83.01%
19997 | 48.17% | 48.17%
20000 | 78.19% | 78.19%
20002 | 77.59% | 77.59%
20011 | 83.16% | 83.16%
20012 | 80.04% | 80.04%
20015 | 70.33% | 70.33%
20159 | 90% | 90%
20160 | 88.15% | 88.15%
20161 | 84.52% | 84.52%
20162 | 90.61% | 90.61%
20163 | 88.07% | 88.07%
20164 | 92.18% | 92.18%
20165 | 88.51% | 88.51%
20166 | 88.05% | 88.05%
20167 | 63.59% | 63.59%
20168 | 89.02% | 89.02%
20169 | 88.07% | 88.07%
1797 | 89.11% | 89.11%
1798 | 88.13% | 88.13%
1799 | 90.62% | 90.62%
1800 | 93.5% | 93.5%
1801 | 93.59% | 93.59%
1802 | 89.18% | 89.18%
1803 | 90.13% | 90.13%
1805 | 90.17% | 90.17%
1807 | 89.18% | 89.18%
1796 | 80.07% | 80.07%
19990 | 80.22% | 80.22%
20009 | 84.04% | 84.04%
20017 | 84.17% | 84.17%
20020 | 81.09% | 81.09%
20022 | 75.68% | 75.68%
20027 | 71.05% | 71.05%
20028 | 76.2% | 76.2%
20029 | 77.21% | 77.21%
20071 | 86.12% | 86.12%
20077 | 84.56% | 84.56%
20079 | 84.5% | 84.5%
20170 | 88.46% | 88.46%
20171 | 88.24% | 88.24%
20172 | 88.35% | 88.35%
20173 | 88.19% | 88.19%
20174 | 88.09% | 88.09%
20175 | 85.01% | 85.01%
20176 | 88.1% | 88.1%
20177 | 88.23% | 88.23%
20179 | 77.63% | 77.63%
20180 | 88.45% | 88.45%
20181 | 88.26% | 88.26%
20183 | 88.31% | 88.31%
20184 | 88.31% | 88.31%
20185 | 88.14% | 88.14%
20186 | 88.23% | 88.23%
20187 | 88.54% | 88.54%
20189 | 88.25% | 88.25%
20191 | 88.2% | 88.2%
20194 | 88.11% | 88.11%
20196 | 88.46% | 88.46%
20200 | 88.24% | 88.24%
20202 | 88.11% | 88.11%
20224 | 88.16% | 88.16%
20227 | 88.32% | 88.32%
20230 | 88.1% | 88.1%
20233 | 88.31% | 88.31%
20239 | 81.07% | 81.07%
20244 | 88.13% | 88.13%
20099 | 76.58% | 76.58%
20101 | 74.58% | 74.58%
20105 | 68.9% | 68.9%
20109 | 80.24% | 80.24%
20114 | 43.54% | 43.54%
20248 | 88.22% | 88.22%
20251 | 89.78% | 89.78%
20255 | 88.29% | 88.29%
20260 | 88.05% | 88.05%
20261 | 78.52% | 78.52%
20263 | 88.2% | 88.2%
20268 | 85.6% | 85.6%
20286 | 90.08% | 90.08%
20304 | 89.85% | 89.85%
20305 | 89.25% | 89.25%
20310 | 89.54% | 89.54%
20312 | 90.34% | 90.34%
20313 | 89.04% | 89.04%
20315 | 90.1% | 90.1%
20317 | 90% | 90%
20322 | 89.11% | 89.11%
20323 | 88.24% | 88.24%
20327 | 89.05% | 89.05%
20328 | 89.12% | 89.12%
20330 | 89.27% | 89.27%
20335 | 77% | 77%
20337 | 85.12% | 85.12%
20339 | 82.64% | 82.64%
20347 | 90.04% | 90.04%
20348 | 90.14% | 90.14%
20254 | 88.13% | 88.13%
20266 | 88.07% | 88.07%
20271 | 88.16% | 88.16%
20276 | 88.18% | 88.18%
20307 | 88.08% | 88.08%
20314 | 88.21% | 88.21%
20316 | 88.27% | 88.27%
20319 | 88.42% | 88.42%
20325 | 88.34% | 88.34%
20326 | 88.18% | 88.18%
20331 | 88.15% | 88.15%
20341 | 88.16% | 88.16%
20282 | 88.25% | 88.25%
20349 | 88.49% | 88.49%
20352 | 88.31% | 88.31%
20354 | 88.08% | 88.08%
20355 | 88.31% | 88.31%
20360 | 88.34% | 88.34%
20368 | 88.1% | 88.1%
20374 | 88.18% | 88.18%
20375 | 88.33% | 88.33%
20377 | 88.18% | 88.18%
20378 | 88.28% | 88.28%
20380 | 76.55% | 76.55%
20382 | 88.22% | 88.22%
20383 | 88.02% | 88.02%
20384 | 88.18% | 88.18%
20386 | 88.3% | 88.3%
20387 | 89.01% | 89.01%
20389 | 87.15% | 87.15%
20392 | 88.24% | 88.24%
20394 | 88.34% | 88.34%
20395 | 88.1% | 88.1%
20397 | 88.19% | 88.19%
20398 | 88.21% | 88.21%
20403 | 88.27% | 88.27%
20411 | 88.17% | 88.17%
20410 | 88.27% | 88.27%
20412 | 88.09% | 88.09%
20413 | 88.29% | 88.29%
0 | #DIV/0! | #DIV/0!
20408 | 88.44% | 88.44%
20399 | 88.35% | 88.35%
20396 | 88.37% | 88.37%
20393 | 88.2% | 88.2%
20391 | 88.31% | 88.31%
20390 | 88.23% | 88.23%
20388 | 88.18% | 88.18%
20363 | 88.48% | 88.48%
20372 | 88.32% | 88.32%
20161 | 85.48% | 85.48%
20167 | 64.62% | 64.62%
1804 | 88.09% | 88.09%
1806 | 91.86% | 91.86%
1808 | 88.08% | 88.08%
1809 | 88.18% | 88.18%
1810 | 88.22% | 88.22%
1811 | 88.04% | 88.04%
1812 | 88.04% | 88.04%
1813 | 88.34% | 88.34%
1814 | 89.12% | 89.12%
1815 | 88.03% | 88.03%
1816 | 88% | 88%
1818 | 88.41% | 88.41%
20418 | 88.2% | 88.2%
20422 | 89.36% | 89.36%
20428 | 88.19% | 88.19%
20443 | 86.13% | 86.13%
20450 | 88.2% | 88.2%
20451 | 89.06% | 89.06%
20453 | 89.16% | 89.16%
20455 | 89.03% | 89.03%
20462 | 88.42% | 88.42%
20465 | 88.18% | 88.18%
20468 | 88.03% | 88.03%
20473 | 89.06% | 89.06%
20475 | 89.09% | 89.09%
20478 | 88.24% | 88.24%
20484 | 89.2% | 89.2%
20175 | 86.05% | 86.05%
20179 | 78.78% | 78.78%
20239 | 82.03% | 82.03%
20457 | 88.14% | 88.14%
20459 | 88.24% | 88.24%
20467 | 88.11% | 88.11%
20470 | 88.08% | 88.08%
20477 | 79.2% | 79.2%
20486 | 88.27% | 88.27%
20489 | 89.33% | 89.33%
20492 | 88.06% | 88.06%
20503 | 83.64% | 83.64%
20512 | 88.26% | 88.26%
20515 | 88.13% | 88.13%
20516 | 88.19% | 88.19%
20517 | 88.02% | 88.02%
20520 | 85.48% | 85.48%
20521 | 88.36% | 88.36%
20523 | 76.45% | 76.45%
20524 | 84.48% | 84.48%
20525 | 88.06% | 88.06%
20527 | 88.3% | 88.3%
20529 | 88.22% | 88.22%
20531 | 88.05% | 88.05%
20532 | 88.34% | 88.34%
20536 | 72.07% | 72.07%
20537 | 88.24% | 88.24%
20545 | 88.41% | 88.41%
20547 | 88% | 88%
20261 | 79.56% | 79.56%
20268 | 86.54% | 86.54%
20335 | 78.27% | 78.27%
20337 | 86.23% | 86.23%
20339 | 83.6% | 83.6%
20389 | 88.08% | 88.08%
20488 | 88.3% | 88.3%
20501 | 88.14% | 88.14%
20510 | 85.74% | 85.74%
20514 | 88.28% | 88.28%
20533 | 88.12% | 88.12%
20551 | 88.1% | 88.1%
20556 | 85.14% | 85.14%
20568 | 88.37% | 88.37%
20571 | 89.01% | 89.01%
20576 | 89.25% | 89.25%
20577 | 89.77% | 89.77%
20579 | 89.3% | 89.3%
20583 | 89.43% | 89.43%
20593 | 89.03% | 89.03%
20602 | 81.64% | 81.64%
20604 | 88.3% | 88.3%
20605 | 81.29% | 81.29%
20606 | 88.17% | 88.17%
20526 | 83.76% | 83.76%
20528 | 81.41% | 81.41%
20530 | 83.84% | 83.84%
20549 | 88.13% | 88.13%
20586 | 84.88% | 84.88%
20591 | 88.04% | 88.04%
20595 | 88.09% | 88.09%
20597 | 88.31% | 88.31%
20610 | 71.76% | 71.76%
20611 | 88.36% | 88.36%
20612 | 72.6% | 72.6%
20613 | 88% | 88%
20615 | 88.11% | 88.11%
20616 | 88.57% | 88.57%
20617 | 88.1% | 88.1%
20618 | 88.39% | 88.39%
20619 | 83.7% | 83.7%
20623 | 88.32% | 88.32%
20628 | 88.13% | 88.13%
20631 | 88.07% | 88.07%
20636 | 88.12% | 88.12%
20640 | 88.17% | 88.17%
20642 | 88.25% | 88.25%
20644 | 88.17% | 88.17%
20646 | 88.09% | 88.09%
20648 | 88.32% | 88.32%
20656 | 67.15% | 67.15%
20519 | 88.41% | 88.41%
20522 | 88.22% | 88.22%
20543 | 88.2% | 88.2%
20599 | 88.61% | 88.61%
20607 | 88.33% | 88.33%
20598 | 88.16% | 88.16%
20555 | 88.09% | 88.09%
20538 | 88.19% | 88.19%
20493 | 88.37% | 88.37%
20495 | 88.22% | 88.22%
20500 | 88.38% | 88.38%
20380 | 77.61% | 77.61%
20561 | 88.24% | 88.24%
20580 | 88.33% | 88.33%
20592 | 88.17% | 88.17%
20596 | 88.05% | 88.05%
20608 | 88.31% | 88.31%
20609 | 88.15% | 88.15%
20632 | 88.31% | 88.31%
20633 | 88.34% | 88.34%
20647 | 88.04% | 88.04%
20650 | 88.07% | 88.07%
20659 | 90.1% | 90.1%
20665 | 91.5% | 91.5%
20669 | 88.03% | 88.03%
20700 | 63.08% | 63.08%
20523 | 77.61% | 77.61%
20503 | 84.58% | 84.58%
20524 | 85.78% | 85.78%
20520 | 86.58% | 86.58%
20536 | 73.42% | 73.42%
20477 | 80.12% | 80.12%
20443 | 87.17% | 87.17%
20570 | 91.65% | 91.65%
20682 | 88.1% | 88.1%
20685 | 88.34% | 88.34%
20686 | 90.02% | 90.02%
20688 | 88.04% | 88.04%
20589 | 88.17% | 88.17%
20692 | 88.09% | 88.09%
20695 | 88.19% | 88.19%
20697 | 88.55% | 88.55%
20698 | 89.13% | 89.13%
20699 | 88.35% | 88.35%
20701 | 88.01% | 88.01%
20702 | 89.66% | 89.66%
20703 | 88.34% | 88.34%
20704 | 89.05% | 89.05%
20705 | 88.4% | 88.4%
20706 | 89.06% | 89.06%
20707 | 88.09% | 88.09%
541 | 64.94% | 64.94%
20693 | 63.16% | 63.16%
20694 | 88.27% | 88.27%
20696 | 67.28% | 67.28%
20708 | 88.6% | 88.6%
20709 | 88.89% | 88.89%
20717 | 89.77% | 89.77%
20719 | 89.91% | 89.91%
20726 | 90.07% | 90.07%
1817 | #DIV/0! | #DIV/0!
1819 | 90.24% | 90.24%
1820 | 93.72% | 93.72%
1821 | 91.59% | 91.59%
1825 | 90% | 90%
20510 | 86.81% | 86.81%
20526 | 85.12% | 85.12%
20556 | 86.23% | 86.23%
20602 | 82.2% | 82.2%
20605 | 82.63% | 82.63%
20414 | 88.26% | 88.26%
20661 | 89.18% | 89.18%
20690 | 67.89% | 67.89%
20691 | 88.26% | 88.26%
20710 | 88.39% | 88.39%
20716 | 88.33% | 88.33%
20718 | 88.41% | 88.41%
20724 | 90.14% | 90.14%
20728 | 88.11% | 88.11%
20729 | 90.11% | 90.11%
20730 | 80.47% | 80.47%
20731 | 78.84% | 78.84%
20732 | 84.28% | 84.28%
20734 | 88.27% | 88.27%
20735 | 89.33% | 89.33%
1830 | 90.25% | 90.25%
1831 | 86.31% | 86.31%
1832 | 88.73% | 88.73%
1833 | 89.4% | 89.4%
1834 | 89.48% | 89.48%
20528 | 82.53% | 82.53%
20530 | 84.65% | 84.65%
20586 | 85.89% | 85.89%
20610 | 72.53% | 72.53%
20612 | 73.29% | 73.29%
20619 | 84.91% | 84.91%
20656 | 68.02% | 68.02%
20415 | 89.21% | 89.21%
20534 | 89.67% | 89.67%
20687 | 82.26% | 82.26%
20689 | 84.66% | 84.66%
20739 | 88.65% | 88.65%
20740 | 88.59% | 88.59%
20423 | 89.64% | 89.64%
20765 | 88.73% | 88.73%
20782 | 90.06% | 90.06%
20783 | 89.71% | 89.71%
20784 | 89.45% | 89.45%
20785 | 89.17% | 89.17%
20786 | 89.76% | 89.76%
20787 | 87.12% | 87.12%
20791 | 88.5% | 88.5%
1822 | 88.31% | 88.31%
1823 | 91.42% | 91.42%
1824 | 74.17% | 74.17%
1826 | 88.03% | 88.03%
1827 | 88.79% | 88.79%
1828 | 88.01% | 88.01%
1829 | 83.08% | 83.08%
1837 | 88.83% | 88.83%
1838 | 90.46% | 90.46%
20669 | 90.21% | 90.21%
20700 | 65.38% | 65.38%
20680 | 85.32% | 85.32%
20741 | 88.29% | 88.29%
20742 | 88.04% | 88.04%
20776 | 76.05% | 76.05%
20777 | 88.01% | 88.01%
20779 | 83.84% | 83.84%
20788 | 88.41% | 88.41%
20789 | 89.04% | 89.04%
20793 | 90.36% | 90.36%
20796 | 88.14% | 88.14%
20798 | 89.2% | 89.2%
20801 | 88.89% | 88.89%
20804 | 89.01% | 89.01%
20807 | 89% | 89%
20813 | 89.3% | 89.3%
20817 | 88.19% | 88.19%
20821 | 89% | 89%
20830 | 89.73% | 89.73%
20831 | 88.37% | 88.37%
20835 | 89.8% | 89.8%
20841 | 89.92% | 89.92%
20842 | 88.21% | 88.21%
20843 | 88.26% | 88.26%
20844 | 88.11% | 88.11%
20845 | 88.8% | 88.8%
20846 | 90% | 90%
20847 | 89.16% | 89.16%
20848 | 76.58% | 76.58%
20849 | 89.15% | 89.15%
20850 | 88.96% | 88.96%
20851 | 89.24% | 89.24%
20852 | 88.76% | 88.76%
20854 | 89.12% | 89.12%
20693 | 65.79% | 65.79%
20696 | 68.75% | 68.75%
20811 | 89.85% | 89.85%
20855 | 89.66% | 89.66%
20856 | 88.18% | 88.18%
20857 | 73.72% | 73.72%
20858 | 72.83% | 72.83%
20859 | 88.39% | 88.39%
20860 | 88.31% | 88.31%
20862 | 82.61% | 82.61%
20863 | 90.61% | 90.61%
20865 | 88.45% | 88.45%
20866 | 88.74% | 88.74%
20869 | 88% | 88%
20870 | 88.52% | 88.52%
20871 | 88.37% | 88.37%
20872 | 88.08% | 88.08%
20875 | 88.67% | 88.67%
20883 | 88.6% | 88.6%
20884 | 88.45% | 88.45%
20891 | 88.65% | 88.65%
20892 | 88.5% | 88.5%
20895 | 88.61% | 88.61%
20910 | 88.92% | 88.92%
20926 | 88.72% | 88.72%
1835 | 93.01% | 93.01%
1836 | 88.28% | 88.28%
1839 | 88.89% | 88.89%
1817 | 88.14% | 88.14%
1840 | 88.46% | 88.46%
1841 | 89.35% | 89.35%
1842 | 88.01% | 88.01%
20806 | 90.18% | 90.18%
20939 | 89.95% | 89.95%
20952 | 88.25% | 88.25%
20954 | 88.19% | 88.19%
20959 | 89.26% | 89.26%
20960 | 89.83% | 89.83%
20965 | 75.4% | 75.4%
20982 | 90.06% | 90.06%
20992 | 89.77% | 89.77%
20864 | 88.27% | 88.27%
20867 | 91.66% | 91.66%
20868 | 89.7% | 89.7%
20888 | 88.55% | 88.55%
20890 | 90.23% | 90.23%
20894 | 90.26% | 90.26%
20927 | 91.42% | 91.42%
20936 | 93.54% | 93.54%
20937 | 91.69% | 91.69%
20941 | 91.62% | 91.62%
20945 | 94.19% | 94.19%
20953 | 66.72% | 66.72%
20957 | 91.59% | 91.59%
20958 | 78.41% | 78.41%
20964 | 73.46% | 73.46%
20966 | 94.72% | 94.72%
20994 | 88.48% | 88.48%
20995 | 88.79% | 88.79%
21036 | 88.22% | 88.22%
21037 | 88.33% | 88.33%
21038 | 89.36% | 89.36%
50 | 38.89% | 38.89%
20690 | 68.35% | 68.35%
20730 | 81.66% | 81.66%
20731 | 79.37% | 79.37%
20732 | 85.15% | 85.15%
1829 | 83.91% | 83.91%
1831 | 86.37% | 86.37%
1824 | 75% | 75%
20687 | 83.47% | 83.47%
20689 | 85.62% | 85.62%
20787 | 88.41% | 88.41%
21015 | 89.12% | 89.12%
21016 | 90.07% | 90.07%
21017 | 89.27% | 89.27%
21018 | 90.05% | 90.05%
21023 | 88.14% | 88.14%
21040 | 84.13% | 84.13%
21047 | 76.57% | 76.57%
0 | #DIV/0! | #DIV/0!
21051 | 88.57% | 88.57%
21053 | 88.64% | 88.64%
21063 | 88.51% | 88.51%
21064 | 88.62% | 88.62%
20680 | 86.06% | 86.06%
20776 | 77.19% | 77.19%
20779 | 84.24% | 84.24%
20848 | 77.12% | 77.12%
20857 | 74.74% | 74.74%
20858 | 73.37% | 73.37%
20862 | 83.33% | 83.33%
21031 | 90.76% | 90.76%
21042 | 76.41% | 76.41%
21065 | 90.56% | 90.56%
1843 | 89.26% | 89.26%
1844 | 93.03% | 93.03%
1845 | 92.59% | 92.59%
1846 | 90.83% | 90.83%
1847 | 90.95% | 90.95%
1848 | 88.73% | 88.73%
1849 | 92.29% | 92.29%
1850 | 88.79% | 88.79%
1851 | 88.32% | 88.32%
1852 | 89.37% | 89.37%
1853 | 91.5% | 91.5%
1854 | 82.3% | 82.3%
1855 | 90.05% | 90.05%
1856 | 88.82% | 88.82%
1857 | 89.5% | 89.5%
1858 | 94.14% | 94.14%
1859 | 90.5% | 90.5%
1860 | 90.84% | 90.84%
1861 | 89.83% | 89.83%
1862 | 91.77% | 91.77%
1863 | 90.89% | 90.89%
1864 | 90.1% | 90.1%
1804 | 100% | 100%
1813 | 100% | 100%
1816 | 100% | 100%
1822 | 100% | 100%
1824 | 100% | 100%
1829 | 100% | 100%
1831 | 100% | 100%
1865 | 89.19% | 89.19%
1866 | 90.39% | 90.39%
1867 | 89.87% | 89.87%
1868 | 90.73% | 90.73%
1869 | 91.19% | 91.19%
1870 | 88.27% | 88.27%
1871 | 88.55% | 88.55%
1872 | 90.02% | 90.02%
1873 | 88.27% | 88.27%
1874 | 88.05% | 88.05%
20152 | 86.02% | 86.02%
21067 | 88.29% | 88.29%
21071 | 88.3% | 88.3%
21074 | 88.11% | 88.11%
21078 | 88.24% | 88.24%
21093 | 88.33% | 88.33%
21102 | 88.3% | 88.3%
21107 | 88.17% | 88.17%
21108 | 91.64% | 91.64%
21133 | 91.62% | 91.62%
21139 | 89.59% | 89.59%
21140 | 91.53% | 91.53%
21141 | 88.22% | 88.22%
21142 | 90.62% | 90.62%
21143 | 87.07% | 87.07%
1 | 90.36% | 90.36%
3 | 90.38% | 90.38%
20965 | 76.48% | 76.48%
20897 | 93.03% | 93.03%
20907 | 93.83% | 93.83%
20997 | 95.26% | 95.26%
21049 | 77.31% | 77.31%
21070 | 91.25% | 91.25%
21080 | 91.27% | 91.27%
21082 | 92.23% | 92.23%
2 | 89.43% | 89.43%
4 | 89.74% | 89.74%
5 | 89.88% | 89.88%
6 | 89.59% | 89.59%
7 | 88.74% | 88.74%
8 | 91.14% | 91.14%
21 | 90.36% | 90.36%
25 | 84.15% | 84.15%
27 | 90.26% | 90.26%
1875 | 91.53% | 91.53%
1876 | 88.11% | 88.11%
1877 | 89.14% | 89.14%
1878 | 90.46% | 90.46%
1879 | 88.04% | 88.04%
1880 | 88.86% | 88.86%
20953 | 67.08% | 67.08%
20958 | 79.29% | 79.29%
20964 | 74.32% | 74.32%
21054 | 83.53% | 83.53%
21060 | 88.14% | 88.14%
17 | 88.02% | 88.02%
19 | 89.36% | 89.36%
21040 | 85.12% | 85.12%
21047 | 77.19% | 77.19%
41 | 88.5% | 88.5%
46 | 88.2% | 88.2%
49 | 88.49% | 88.49%
1854 | 83.54% | 83.54%
21042 | 77.21% | 77.21%
21121 | 88.11% | 88.11%
10 | 89.25% | 89.25%
12 | 88.58% | 88.58%
24 | 88.07% | 88.07%
66 | 90.16% | 90.16%
75 | 88.28% | 88.28%
77 | 88.19% | 88.19%
80 | 88.64% | 88.64%
84 | 88.1% | 88.1%
21143 | 90.43% | 90.43%
70 | 60.38% | 60.38%
72 | 77.18% | 77.18%
90 | 88.57% | 88.57%
91 | 88.37% | 88.37%
92 | 91.13% | 91.13%
93 | 88.81% | 88.81%
95 | 89.42% | 89.42%
96 | 88.88% | 88.88%
97 | 88.83% | 88.83%
100 | 88.79% | 88.79%
21054 | 84% | 84%
21049 | 78.21% | 78.21%
25 | 88.56% | 88.56%
101 | 88.64% | 88.64%
122 | 88.33% | 88.33%
123 | 89.07% | 89.07%
124 | 91.44% | 91.44%
126 | 90.02% | 90.02%
20705 | 90.1% | 90.1%
106 | 92.27% | 92.27%
111 | 91.39% | 91.39%
115 | 90.06% | 90.06%
118 | #DIV/0! | #DIV/0!
130 | 89.84% | 89.84%
132 | 91.88% | 91.88%
133 | 89.62% | 89.62%
135 | 89.81% | 89.81%
138 | 89.88% | 89.88%
146 | 40.48% | 40.48%
153 | 90.46% | 90.46%
94 | 89.03% | 89.03%
102 | 90.15% | 90.15%
113 | 88.29% | 88.29%
131 | 88.21% | 88.21%
134 | 88.26% | 88.26%
137 | 89.05% | 89.05%
139 | 88.35% | 88.35%
141 | 88.16% | 88.16%
159 | 90.07% | 90.07%
161 | 91.25% | 91.25%
163 | 90.15% | 90.15%
165 | 90.66% | 90.66%
166 | 91.35% | 91.35%
167 | 91.59% | 91.59%
168 | 90.07% | 90.07%
169 | 91.92% | 91.92%
170 | 91.35% | 91.35%
172 | 91.73% | 91.73%
174 | 90.79% | 90.79%
175 | 91.01% | 91.01%
180 | 91.08% | 91.08%
184 | 91.1% | 91.1%
185 | 88.45% | 88.45%
186 | 88.17% | 88.17%
1881 | 93.43% | 93.43%
1882 | 92.48% | 92.48%
1883 | 90.4% | 90.4%
1884 | 92.55% | 92.55%
1885 | 90.04% | 90.04%
1886 | 91.32% | 91.32%
1887 | 89.4% | 89.4%
1888 | 90.37% | 90.37%
1889 | 90.31% | 90.31%
1890 | 90.41% | 90.41%
1891 | 90.69% | 90.69%
1892 | 88.22% | 88.22%
1893 | 90.6% | 90.6%
1894 | 88.28% | 88.28%
1895 | 88.02% | 88.02%
1896 | 86.39% | 86.39%
1897 | 89.38% | 89.38%
1898 | 89.01% | 89.01%
1899 | 88.06% | 88.06%
1900 | 88.67% | 88.67%
1901 | 88.05% | 88.05%
179 | 91.06% | 91.06%
183 | 90.38% | 90.38%
187 | 88.06% | 88.06%
189 | 84.85% | 84.85%
190 | 86.34% | 86.34%
192 | 90.18% | 90.18%
193 | 91% | 91%
197 | 91.28% | 91.28%
202 | 88.69% | 88.69%
203 | 88.66% | 88.66%
70 | 61.57% | 61.57%
72 | 78.17% | 78.17%
104 | 89.18% | 89.18%
108 | 90.11% | 90.11%
112 | 34.69% | 34.69%
219 | 79.7% | 79.7%
228 | 88.02% | 88.02%
233 | 65.12% | 65.12%
234 | 90.55% | 90.55%
194 | 88% | 88%
195 | 88.24% | 88.24%
210 | 49.01% | 49.01%
211 | 88.02% | 88.02%
212 | 88.18% | 88.18%
213 | 88.12% | 88.13%
215 | 74.51% | 74.51%
244 | 88.48% | 88.48%
245 | 88.01% | 88.01%
247 | 88.05% | 88.05%
252 | 88.21% | 88.21%
255 | 89.28% | 89.28%
146 | 41.02% | 41.02%
246 | 89.92% | 89.92%
254 | 88.34% | 88.34%
256 | 88.5% | 88.5%
257 | 89.75% | 89.75%
258 | 68.05% | 68.05%
221 | 88.48% | 88.48%
224 | 88.69% | 88.69%
226 | 88.62% | 88.62%
227 | 88.56% | 88.56%
263 | 88.47% | 88.47%
264 | 88.6% | 88.6%
259 | 88.18% | 88.18%
261 | 88.19% | 88.19%
262 | 78.18% | 78.18%
260 | 88.41% | 88.41%
266 | 88.21% | 88.21%
230 | 77.19% | 77.19%
232 | 78.65% | 78.65%
243 | 89.43% | 89.43%
251 | 88.82% | 88.82%
253 | 88.27% | 88.27%
272 | 88.15% | 88.15%
275 | 88.38% | 88.38%
277 | 88.39% | 88.39%
281 | 88.07% | 88.07%
284 | 88.61% | 88.61%
285 | 88.08% | 88.08%
288 | 88.36% | 88.36%
289 | 88.24% | 88.24%
293 | 88.66% | 88.66%
295 | 89.97% | 89.97%
299 | 88.92% | 88.92%
1 | 90.6% | 90.6%
2 | 90.42% | 90.42%
1896 | 87.17% | 87.17%
189 | 85.4% | 85.4%
190 | 87.1% | 87.1%
238 | 90.11% | 90.11%
273 | 90.5% | 90.5%
296 | 89.31% | 89.31%
297 | 89.36% | 89.36%
300 | 88.74% | 88.74%
311 | 88.84% | 88.84%
312 | 88.89% | 88.89%
319 | 89.14% | 89.14%
320 | 88.19% | 88.19%
112 | 35.71% | 35.71%
219 | 80.44% | 80.44%
233 | 66.28% | 66.28%
321 | 88.33% | 88.33%
322 | 89.04% | 89.04%
344 | 88.07% | 88.07%
345 | 85.56% | 85.56%
347 | 88.13% | 88.13%
349 | 88.1% | 88.1%
350 | 88.07% | 88.07%
351 | 83.87% | 83.87%
352 | 67.67% | 67.67%
353 | 88.24% | 88.24%
354 | 79.51% | 79.51%
355 | #DIV/0! | #DIV/0!
356 | 81.66% | 81.66%
357 | 88.65% | 88.65%
360 | 88.03% | 88.03%
362 | 88.08% | 88.08%
365 | 88.17% | 88.17%
372 | 88.62% | 88.62%
210 | 50.66% | 50.66%
215 | 75.26% | 75.26%
323 | 90.09% | 90.09%
326 | 89.79% | 89.79%
327 | 90.07% | 90.07%
339 | 89.55% | 89.55%
368 | 90.07% | 90.07%
370 | 90.02% | 90.02%
371 | #DIV/0! | #DIV/0!
373 | 82.48% | 82.48%
374 | 90% | 90%
375 | 88.6% | 88.6%
376 | 90.08% | 90.08%
377 | 89.32% | 89.32%
383 | 89.96% | 89.96%
384 | 89.34% | 89.34%
386 | 89.46% | 89.46%
387 | 89.67% | 89.67%
390 | 88% | 88%
392 | 89.26% | 89.26%
393 | 89.12% | 89.12%
403 | 89.1% | 89.1%
406 | 89.12% | 89.12%
411 | 88.21% | 88.21%
416 | 80.17% | 80.17%
417 | 88.34% | 88.34%
422 | 88.91% | 88.91%
425 | 88.37% | 88.37%
428 | 88.45% | 88.45%
432 | 88.35% | 88.35%
258 | 69.17% | 69.17%
346 | 88.13% | 88.13%
348 | 88.12% | 88.12%
415 | 88.03% | 88.03%
419 | 88.39% | 88.39%
424 | 88.2% | 88.2%
426 | 88.18% | 88.18%
429 | 88.94% | 88.94%
430 | 88.75% | 88.75%
433 | 88.89% | 88.89%
434 | 87.53% | 87.53%
436 | 88.88% | 88.88%
437 | 88.63% | 88.63%
439 | 88.76% | 88.76%
440 | 88.56% | 88.56%
441 | 88.52% | 88.52%
230 | 78.36% | 78.36%
232 | 79.53% | 79.53%
364 | 88.38% | 88.38%
402 | 90.02% | 90.02%
404 | 89.87% | 89.87%
420 | 90.07% | 90.07%
438 | 88.62% | 88.62%
443 | 90.06% | 90.06%
447 | 88.58% | 88.58%
452 | 90.02% | 90.02%
456 | 90.06% | 90.06%
459 | 90% | 90%
475 | 88.24% | 88.24%
485 | 88.49% | 88.49%
487 | 69.19% | 69.19%
490 | 64.38% | 64.38%
497 | 88.34% | 88.34%
345 | 87.58% | 87.58%
351 | 84.41% | 84.41%
352 | 68.42% | 68.42%
354 | 80.21% | 80.21%
356 | 82.41% | 82.41%
391 | 89.56% | 89.56%
394 | 89.07% | 89.07%
421 | 89.4% | 89.4%
427 | 86.67% | 86.67%
445 | 89.16% | 89.16%
488 | 88.31% | 88.31%
489 | 88.37% | 88.37%
494 | 88.2% | 88.2%
500 | 86.34% | 86.34%
502 | 88.34% | 88.34%
504 | 89.08% | 89.08%
505 | 89.07% | 89.07%
506 | 88.69% | 88.69%
508 | 88.78% | 88.78%
509 | 89.52% | 89.52%
510 | 88.76% | 88.76%
511 | 88.35% | 88.35%
512 | 88.21% | 88.21%
521 | 88.78% | 88.78%
528 | 88.63% | 88.63%
365 | 91.26% | 91.26%
373 | 83.38% | 83.38%
416 | 81.82% | 81.82%
486 | 90.05% | 90.05%
491 | 89.81% | 89.81%
493 | 89.65% | 89.65%
499 | 89.79% | 89.79%
501 | 88.51% | 88.51%
507 | 93.27% | 93.27%
541 | #DIV/0! | #DIV/0!
544 | 88.76% | 88.76%
545 | 88.51% | 88.51%